## Sheet1
Wavenumber | Intensity
2389.86 | 109.941
2388.64 | 99.5672
2387.42 | 106.906
2386.21 | 111.868
2384.99 | 107.099
2383.77 | 105.696
2382.56 | 96.7564
2381.34 | 99.2372
2380.12 | 102.932
2378.9 | 119.487
2377.68 | 111.512
2376.46 | 111.714
2375.24 | 110.786
2374.02 | 105.417
2372.8 | 113.262
2371.58 | 114.451
2370.36 | 98.8805
2369.14 | 100.893
2367.92 | 111.098
2366.7 | 106.019
2365.48 | 124.356
2364.25 | 104.773
2363.03 | 115.119
2361.81 | 107.626
2360.58 | 128.69
2359.36 | 120.599
2358.14 | 112.421
2356.91 | 107.361
2355.69 | 110.871
2354.46 | 111.835
2353.24 | 108.489
2352.01 | 115.635
2350.78 | 110.789
2349.56 | 115.205
2348.33 | 106.495
2347.1 | 109.987
2345.88 | 115.24
2344.65 | 109.931
2343.42 | 104.085
2342.19 | 125.914
2340.96 | 99.5013
2339.73 | 117.956
2338.5 | 124.983
2337.27 | 110.84
2336.04 | 102.429
2334.81 | 103.777
2333.58 | 111.32
2332.35 | 102.695
2331.12 | 119.227
2329.89 | 100.288
2328.66 | 118.823
2327.42 | 112.623
2326.19 | 119.516
2324.96 | 110.401
2323.72 | 102.873
2322.49 | 108.568
2321.25 | 117.403
2320.02 | 117.657
2318.78 | 108.833
2317.55 | 109.546
2316.31 | 108.372
2315.08 | 115.078
2313.84 | 111.294
2312.6 | 112.542
2311.37 | 104.705
2310.13 | 120
2308.89 | 113.851
2307.65 | 121.75
2306.42 | 103.266
2305.18 | 105.988
2303.94 | 120.027
2302.7 | 114.085
2301.46 | 123.832
2300.22 | 124.888
2298.98 | 112.408
2297.74 | 116.213
2296.5 | 96.3682
2295.25 | 92.8448
2294.01 | 109.765
2292.77 | 114.516
2291.53 | 105.39
2290.28 | 108.028
2289.04 | 117.779
2287.8 | 111.495
2286.55 | 107.742
2285.31 | 106.514
2284.07 | 112.539
2282.82 | 117.514
2281.58 | 120.9
2280.33 | 113.596
2279.08 | 117.44
2277.84 | 115.211
2276.59 | 108.049
2275.34 | 107.958
2274.1 | 110.666
2272.85 | 109.589
2271.6 | 125.003
2270.35 | 137.206
2269.1 | 106.02
2267.85 | 120.301
2266.61 | 111.246
2265.36 | 109.73
2264.11 | 109.156
2262.86 | 122.462
2261.6 | 119.724
2260.35 | 104.057
2259.1 | 112.714
2257.85 | 110.193
2256.6 | 118.509
2255.35 | 120.063
2254.09 | 114.195
2252.84 | 117.554
2251.59 | 97.3924
2250.33 | 119.659
2249.08 | 117.271
2247.82 | 121.382
2246.57 | 132.438
2245.31 | 114.768
2244.06 | 101.898
2242.8 | 132.433
2241.55 | 103.265
2240.29 | 114.888
2239.03 | 114.749
2237.77 | 109.284
2236.52 | 100.643
2235.26 | 107.532
2234 | 118.327
2232.74 | 100.815
2231.48 | 115.723
2230.22 | 104.124
2228.96 | 120.67
2227.7 | 109.279
2226.44 | 117.975
2225.18 | 114.142
2223.92 | 119.64
2222.66 | 122.753
2221.4 | 107.159
2220.14 | 111.749
2218.87 | 110.119
2217.61 | 121.399
2216.35 | 119.382
2215.08 | 118.449
2213.82 | 115.422
2212.56 | 116.445
2211.29 | 116.744
2210.03 | 120.798
2208.76 | 118.662
2207.49 | 131.065
2206.23 | 122.312
2204.96 | 125.881
2203.7 | 124.256
2202.43 | 122.29
2201.16 | 127.007
2199.89 | 129.328
2198.62 | 123.716
2197.36 | 119.645
2196.09 | 135.852
2194.82 | 115.162
2193.55 | 120.61
2192.28 | 128.751
2191.01 | 105.973
2189.74 | 120.01
2188.47 | 113.806
2187.2 | 119.452
2185.92 | 124.418
2184.65 | 123.037
2183.38 | 125.901
2182.11 | 124.354
2180.83 | 120.979
2179.56 | 126.337
2178.29 | 106.903
2177.01 | 129.578
2175.74 | 128.313
2174.46 | 130.645
2173.19 | 125.123
2171.91 | 125.129
2170.64 | 129.813
2169.36 | 129.125
2168.08 | 112.035
2166.81 | 130.262
2165.53 | 133.186
2164.25 | 127.108
2162.97 | 111.687
2161.7 | 137.84
2160.42 | 117.818
2159.14 | 119.713
2157.86 | 137.211
2156.58 | 125.346
2155.3 | 118.443
2154.02 | 125.588
2152.74 | 119.672
2151.46 | 138.272
2150.17 | 129.819
2148.89 | 127.797
2147.61 | 120.873
2146.33 | 108.641
2145.04 | 123.224
2143.76 | 123.756
2142.48 | 129.287
2141.19 | 130.905
2139.91 | 140.575
2138.62 | 126.105
2137.34 | 128.384
2136.05 | 140.649
2134.77 | 136.161
2133.48 | 127.464
2132.2 | 123.15
2130.91 | 126.791
2129.62 | 120.098
2128.33 | 119.993
2127.05 | 126.281
2125.76 | 139.272
2124.47 | 128.906
2123.18 | 116.531
2121.89 | 123.604
2120.6 | 127.014
2119.31 | 140.35
2118.02 | 124.404
2116.73 | 133.938
2115.44 | 137.345
2114.15 | 124.084
2112.85 | 130.594
2111.56 | 128.886
2110.27 | 145.998
2108.98 | 132.704
2107.68 | 142.915
2106.39 | 131.901
2105.1 | 120.285
2103.8 | 132.006
2102.51 | 135.615
2101.21 | 124.488
2099.91 | 148.984
2098.62 | 137.791
2097.32 | 142.858
2096.03 | 139.747
2094.73 | 133.996
2093.43 | 134.386
2092.13 | 132.353
2090.84 | 145.454
2089.54 | 142.773
2088.24 | 142.958
2086.94 | 142.212
2085.64 | 135.751
2084.34 | 147.435
2083.04 | 134.268
2081.74 | 143.179
2080.44 | 136.262
2079.14 | 140.821
2077.84 | 144.858
2076.53 | 135.318
2075.23 | 128.316
2073.93 | 140.13
2072.63 | 138.884
2071.32 | 132.888
2070.02 | 135.144
2068.71 | 141.303
2067.41 | 116.255
2066.11 | 133.123
2064.8 | 133.187
2063.49 | 137.457
2062.19 | 138.5
2060.88 | 131.954
2059.58 | 131.324
2058.27 | 142.659
2056.96 | 139.023
2055.65 | 138.449
2054.34 | 137.777
2053.04 | 141.577
2051.73 | 137.069
2050.42 | 136.364
2049.11 | 149.599
2047.8 | 138.936
2046.49 | 135.414
2045.18 | 129.287
2043.87 | 138.266
2042.56 | 154.157
2041.24 | 130.574
2039.93 | 144.181
2038.62 | 152.105
2037.31 | 144.274
2035.99 | 138.509
2034.68 | 124.86
2033.36 | 144.725
2032.05 | 144.284
2030.74 | 149.344
2029.42 | 131.197
2028.11 | 135.335
2026.79 | 153.571
2025.47 | 137.652
2024.16 | 139.736
2022.84 | 148.114
2021.52 | 150.947
2020.2 | 141.669
2018.89 | 145.469
2017.57 | 152.07
2016.25 | 143.735
2014.93 | 154.178
2013.61 | 155.944
2012.29 | 157.199
2010.97 | 142.667
2009.65 | 146.528
2008.33 | 161.642
2007.01 | 134.78
2005.69 | 142.481
2004.36 | 141.102
2003.04 | 142.931
2001.72 | 151.822
2000.39 | 133.573
1999.07 | 145.255
1997.75 | 159.843
1996.42 | 169.054
1995.1 | 147.07
1993.77 | 159.337
1992.45 | 153.46
1991.12 | 136.872
1989.8 | 149.445
1988.47 | 150.947
1987.14 | 152.489
1985.82 | 161.235
1984.49 | 150.602
1983.16 | 136.313
1981.83 | 148.194
1980.5 | 139.704
1979.17 | 160.98
1977.84 | 150.788
1976.51 | 163.697
1975.18 | 159.471
1973.85 | 157.285
1972.52 | 158.621
1971.19 | 140.307
1969.86 | 147.523
1968.53 | 146.396
1967.2 | 155.71
1965.86 | 156.679
1964.53 | 147.954
1963.2 | 156.714
1961.86 | 155.56
1960.53 | 160.486
1959.19 | 153.549
1957.86 | 170.636
1956.52 | 151.564
1955.19 | 155.592
1953.85 | 147.927
1952.51 | 155.773
1951.18 | 160.923
1949.84 | 164.725
1948.5 | 170.151
1947.16 | 152.564
1945.82 | 161.301
1944.49 | 155.812
1943.15 | 149.91
1941.81 | 147.687
1940.47 | 164.609
1939.13 | 161.778
1937.79 | 174.576
1936.45 | 161.283
1935.1 | 172.18
1933.76 | 170.198
1932.42 | 152.068
1931.08 | 151.655
1929.73 | 148.082
1928.39 | 164.891
1927.05 | 157.097
1925.7 | 170.571
1924.36 | 167.067
1923.01 | 165.754
1921.67 | 175.474
1920.32 | 168.79
1918.98 | 164.462
1917.63 | 167.714
1916.28 | 170.291
1914.94 | 158.364
1913.59 | 179.46
1912.24 | 170.129
1910.89 | 163.923
1909.55 | 166.901
1908.2 | 179.124
1906.85 | 165.274
1905.5 | 165.436
1904.15 | 180.332
1902.8 | 180.146
1901.45 | 180.824
1900.09 | 159.778
1898.74 | 182.015
1897.39 | 178.233
1896.04 | 174.832
1894.69 | 169.513
1893.33 | 174.683
1891.98 | 172.5
1890.62 | 163.334
1889.27 | 170.777
1887.92 | 169.826
1886.56 | 169.997
1885.21 | 164.844
1883.85 | 165.041
1882.49 | 182.265
1881.14 | 172.036
1879.78 | 189.695
1878.42 | 167.894
1877.06 | 171.624
1875.71 | 179.662
1874.35 | 164.085
1872.99 | 169.418
1871.63 | 193.522
1870.27 | 184.235
1868.91 | 175.083
1867.55 | 193.647
1866.19 | 179.582
1864.83 | 178.931
1863.47 | 167.018
1862.11 | 179.545
1860.74 | 177.066
1859.38 | 182.621
1858.02 | 160.841
1856.65 | 173.775
1855.29 | 187.119
1853.93 | 186.838
1852.56 | 187.126
1851.2 | 179.423
1849.83 | 183.499
1848.47 | 185.67
1847.1 | 179.982
1845.73 | 170.258
1844.37 | 184.885
1843 | 210.864
1841.63 | 203.65
1840.26 | 180.371
1838.89 | 179.608
1837.53 | 189.667
1836.16 | 199.992
1834.79 | 178.098
1833.42 | 186.741
1832.05 | 204.107
1830.68 | 196.852
1829.3 | 203.818
1827.93 | 185.787
1826.56 | 212.9
1825.19 | 193.571
1823.82 | 185.135
1822.44 | 207.508
1821.07 | 204.774
1819.7 | 180.489
1818.32 | 207.658
1816.95 | 194.252
1815.57 | 184.068
1814.2 | 193.301
1812.82 | 185.597
1811.45 | 201.727
1810.07 | 192.332
1808.69 | 192.265
1807.31 | 216.231
1805.94 | 193.784
1804.56 | 207.546
1803.18 | 188.679
1801.8 | 214.683
1800.42 | 214.306
1799.04 | 188.836
1797.66 | 213.778
1796.28 | 194.557
1794.9 | 196.746
1793.52 | 215.968
1792.14 | 194.307
1790.76 | 185.077
1789.37 | 189.219
1787.99 | 191.755
1786.61 | 218.909
1785.23 | 215.662
1783.84 | 208.148
1782.46 | 217.341
1781.07 | 205.62
1779.69 | 217.971
1778.3 | 201.02
1776.92 | 203.412
1775.53 | 213.072
1774.14 | 208.432
1772.76 | 203.982
1771.37 | 199.199
1769.98 | 221.214
1768.59 | 200.495
1767.2 | 204.872
1765.81 | 205.764
1764.43 | 209.542
1763.04 | 227.631
1761.65 | 230.576
1760.26 | 202.349
1758.86 | 215.696
1757.47 | 218.713
1756.08 | 195.676
1754.69 | 206.899
1753.3 | 206.689
1751.9 | 209.981
1750.51 | 213.751
1749.12 | 213.441
1747.72 | 216.153
1746.33 | 208.988
1744.93 | 217.115
1743.54 | 214.775
1742.14 | 222.065
1740.75 | 216.732
1739.35 | 216.4
1737.95 | 203.422
1736.56 | 238.691
1735.16 | 213.117
1733.76 | 228.555
1732.36 | 204.445
1730.96 | 226.467
1729.56 | 243.867
1728.16 | 220.565
1726.76 | 213.472
1725.36 | 203.593
1723.96 | 217.835
1722.56 | 231.539
1721.16 | 230.281
1719.76 | 235.125
1718.36 | 231.585
1716.95 | 225.032
1715.55 | 219.543
1714.15 | 224.406
1712.74 | 217.767
1711.34 | 232.433
1709.93 | 230.113
1708.53 | 225.092
1707.12 | 238.948
1705.72 | 220.035
1704.31 | 238.801
1702.9 | 231.794
1701.5 | 220.229
1700.09 | 226.589
1698.68 | 231.175
1697.27 | 215.708
1695.86 | 247.619
1694.45 | 230.396
1693.04 | 247.857
1691.63 | 216.361
1690.22 | 249.423
1688.81 | 234.859
1687.4 | 242.772
1685.99 | 254.926
1684.58 | 236.321
1683.17 | 244.156
1681.75 | 238.774
1680.34 | 251.852
1678.93 | 238.647
1677.51 | 249.421
1676.1 | 231.622
1674.68 | 230.827
1673.27 | 254.303
1671.85 | 261.188
1670.44 | 245.331
1669.02 | 252.624
1667.61 | 245.378
1666.19 | 255.238
1664.77 | 240.826
1663.35 | 246.175
1661.93 | 244.671
1660.52 | 255.794
1659.1 | 240.462
1657.68 | 253.965
1656.26 | 229.771
1654.84 | 263.368
1653.42 | 247.433
1651.99 | 248.64
1650.57 | 269.276
1649.15 | 251.114
1647.73 | 248.622
1646.31 | 252.065
1644.88 | 240.64
1643.46 | 262.518
1642.04 | 282.136
1640.61 | 244.412
1639.19 | 265.019
1637.76 | 253.864
1636.34 | 252.794
1634.91 | 251.569
1633.48 | 244.274
1632.06 | 281.165
1630.63 | 270.912
1629.2 | 264.524
1627.77 | 251.671
1626.34 | 266.484
1624.92 | 253.256
1623.49 | 258.31
1622.06 | 261.285
1620.63 | 250.972
1619.2 | 257.477
1617.77 | 251.063
1616.33 | 253.855
1614.9 | 258.466
1613.47 | 258.863
1612.04 | 267.926
1610.61 | 263.265
1609.17 | 275.616
1607.74 | 251.359
1606.3 | 259.423
1604.87 | 262.05
1603.44 | 264.014
1602 | 257.343
1600.56 | 248.409
1599.13 | 274.313
1597.69 | 256.067
1596.25 | 280.425
1594.82 | 268.578
1593.38 | 259.478
1591.94 | 263.747
1590.5 | 258.707
1589.06 | 258.085
1587.62 | 254.942
1586.18 | 291.549
1584.74 | 261.324
1583.3 | 273.321
1581.86 | 262.73
1580.42 | 276.033
1578.98 | 284.507
1577.54 | 264.568
1576.09 | 264.267
1574.65 | 258.332
1573.21 | 264.388
1571.76 | 267.141
1570.32 | 269.815
1568.87 | 272.179
1567.43 | 266.981
1565.98 | 284.179
1564.54 | 268.094
1563.09 | 281.651
1561.64 | 277.47
1560.2 | 276.565
1558.75 | 268.967
1557.3 | 289.397
1555.85 | 261.614
1554.4 | 274.829
1552.95 | 272.054
1551.5 | 290.811
1550.06 | 275.032
1548.6 | 271.36
1547.15 | 275.074
1545.7 | 265.591
1544.25 | 270.586
1542.8 | 267.183
1541.35 | 279.966
1539.89 | 270.96
1538.44 | 276.936
1536.99 | 271.844
1535.53 | 269.894
1534.08 | 287.005
1532.62 | 274.509
1531.17 | 270.248
1529.71 | 264.327
1528.25 | 295.008
1526.8 | 275.477
1525.34 | 282.291
1523.88 | 276.321
1522.42 | 267.631
1520.97 | 257.213
1519.51 | 301.048
1518.05 | 293.188
1516.59 | 254.7
1515.13 | 289.944
1513.67 | 261.563
1512.21 | 280.358
1510.75 | 260.454
1509.28 | 249.115
1507.82 | 290.196
1506.36 | 267.041
1504.9 | 281.984
1503.43 | 282.642
1501.97 | 269.656
1500.51 | 289.506
1499.04 | 281.434
1497.58 | 279.034
1496.11 | 283.78
1494.64 | 291.096
1493.18 | 282.751
1491.71 | 285.539
1490.24 | 286.958
1488.78 | 290.761
1487.31 | 283.375
1485.84 | 292.178
1484.37 | 283.502
1482.9 | 290.602
1481.43 | 293.866
1479.96 | 288.327
1478.49 | 281.994
1477.02 | 300.335
1475.55 | 296.579
1474.08 | 308.054
1472.6 | 312.656
1471.13 | 302.365
1469.66 | 309.5
1468.19 | 284.199
1466.71 | 287.804
1465.24 | 303.289
1463.76 | 287.624
1462.29 | 320.093
1460.81 | 298.785
1459.34 | 301.015
1457.86 | 313.458
1456.38 | 305.659
1454.91 | 295.992
1453.43 | 309.421
1451.95 | 300.764
1450.47 | 313.834
1448.99 | 311.324
1447.51 | 308.359
1446.03 | 298.582
1444.55 | 307.757
1443.07 | 311.349
1441.59 | 331.993
1440.11 | 285.99
1438.63 | 296.358
1437.15 | 312.156
1435.66 | 288.49
1434.18 | 307.966
1432.7 | 290.682
1431.21 | 306.208
1429.73 | 298.71
1428.24 | 298.796
1426.76 | 313.946
1425.27 | 296.274
1423.79 | 297.799
1422.3 | 329.454
1420.81 | 305.901
1419.33 | 307.369
1417.84 | 320.794
1416.35 | 296.469
1414.86 | 319.199
1413.37 | 317.074
1411.88 | 318.429
1410.39 | 314.435
1408.9 | 308.975
1407.41 | 303.067
1405.92 | 340.996
1404.43 | 303.394
1402.94 | 305.102
1401.44 | 327.503
1399.95 | 320.48
1398.46 | 301.983
1396.96 | 321.329
1395.47 | 328.128
1393.97 | 304.604
1392.48 | 308.582
1390.98 | 314.109
1389.49 | 326.012
1387.99 | 326.103
1386.49 | 330.308
1385 | 308.212
1383.5 | 327.75
1382 | 322.131
1380.5 | 312.242
1379 | 287.582
1377.5 | 307.143
1376 | 321.655
1374.5 | 314.66
1373 | 322.017
1371.5 | 318.24
1370 | 319.445
1368.5 | 301.514
1367 | 331.443
1365.49 | 315.579
1363.99 | 319.256
1362.49 | 336.953
1360.98 | 329.211
1359.48 | 324.292
1357.97 | 331.826
1356.47 | 317.221
1354.96 | 326.433
1353.45 | 318.388
1351.95 | 330.17
1350.44 | 320.731
1348.93 | 318.437
1347.42 | 325.357
1345.92 | 326.764
1344.41 | 310.122
1342.9 | 311.213
1341.39 | 316.084
1339.88 | 336.886
1338.37 | 329.142
1336.86 | 328.011
1335.35 | 319.008
1333.83 | 320.094
1332.32 | 333.869
1330.81 | 317.672
1329.29 | 336.092
1327.78 | 323.011
1326.27 | 328.012
1324.75 | 315.296
1323.24 | 342.478
1321.72 | 323.4
1320.21 | 324.627
1318.69 | 321.835
1317.17 | 333.689
1315.66 | 341.853
1314.14 | 313.528
1312.62 | 325.628
1311.1 | 321.415
1309.58 | 334.034
1308.06 | 317.601
1306.54 | 321.905
1305.02 | 312.517
1303.5 | 349.997
1301.98 | 310.345
1300.46 | 337.324
1298.94 | 334.585
1297.42 | 324.824
1295.89 | 331.226
1294.37 | 315.803
1292.85 | 309.358
1291.32 | 322.084
1289.8 | 325.133
1288.27 | 337.806
1286.75 | 321.761
1285.22 | 317.922
1283.69 | 316.786
1282.17 | 338.835
1280.64 | 331.007
1279.11 | 322.957
1277.58 | 336.805
1276.05 | 325.514
1274.53 | 321.658
1273 | 360.064
1271.47 | 335.91
1269.94 | 312.733
1268.41 | 322.781
1266.87 | 336.202
1265.34 | 313.687
1263.81 | 342.99
1262.28 | 324.084
1260.75 | 332.66
1259.21 | 334.285
1257.68 | 314.619
1256.14 | 341.881
1254.61 | 340.682
1253.07 | 345.091
1251.54 | 330.878
1250 | 331.342
1248.47 | 330.396
1246.93 | 329.956
1245.39 | 351.776
1243.85 | 347.222
1242.31 | 345.17
1240.78 | 359.486
1239.24 | 366.681
1237.7 | 368.05
1236.16 | 369.175
1234.62 | 373.647
1233.07 | 382.414
1231.53 | 364.522
1229.99 | 367.363
1228.45 | 361.451
1226.91 | 385.821
1225.36 | 360.697
1223.82 | 324.188
1222.28 | 356.448
1220.73 | 326.915
1219.19 | 340.875
1217.64 | 357.771
1216.09 | 356.605
1214.55 | 360.239
1213 | 359.075
1211.45 | 362.152
1209.91 | 335.52
1208.36 | 348
1206.81 | 325.432
1205.26 | 313.765
1203.71 | 335.899
1202.16 | 339.638
1200.61 | 341.932
1199.06 | 321.531
1197.51 | 322.12
1195.96 | 343.39
1194.41 | 324.894
1192.85 | 346.62
1191.3 | 313.817
1189.75 | 320.422
1188.19 | 347.122
1186.64 | 332.359
1185.08 | 341.926
1183.53 | 328.492
1181.97 | 322.861
1180.42 | 355.259
1178.86 | 350.277
1177.3 | 356.595
1175.74 | 349.758
1174.19 | 363.309
1172.63 | 369.764
1171.07 | 381.098
1169.51 | 414.612
1167.95 | 426.666
1166.39 | 466.239
1164.83 | 479.42
1163.27 | 497.04
1161.71 | 495.686
1160.14 | 506.229
1158.58 | 501.821
1157.02 | 424.85
1155.45 | 440.913
1153.89 | 418.249
1152.33 | 397.471
1150.76 | 371.693
1149.2 | 343.19
1147.63 | 355.825
1146.07 | 350.213
1144.5 | 332.568
1142.93 | 346.349
1141.36 | 325.158
1139.8 | 348.532
1138.23 | 329.051
1136.66 | 311.202
1135.09 | 323.874
1133.52 | 334.299
1131.95 | 323.38
1130.38 | 331.284
1128.81 | 328.634
1127.24 | 313.04
1125.66 | 328.533
1124.09 | 316.362
1122.52 | 326.649
1120.94 | 336.54
1119.37 | 331.831
1117.8 | 336.121
1116.22 | 338.239
1114.65 | 332.592
1113.07 | 348.802
1111.49 | 348.974
1109.92 | 345.813
1108.34 | 347.736
1106.76 | 338.991
1105.18 | 341.506
1103.61 | 351.961
1102.03 | 361.945
1100.45 | 366.26
1098.87 | 373.777
1097.29 | 370.269
1095.71 | 369.328
1094.13 | 430.585
1092.54 | 438.898
1090.96 | 464.558
1089.38 | 493.201
1087.8 | 520.817
1086.21 | 594.469
1084.63 | 580.199
1083.04 | 598.02
1081.46 | 577.628
1079.87 | 547.864
1078.29 | 466.708
1076.7 | 422.619
1075.11 | 433.77
1073.53 | 409.771
1071.94 | 420.626
1070.35 | 408.264
1068.76 | 393.375
1067.17 | 392.259
1065.58 | 384.608
1063.99 | 398.846
1062.4 | 395.61
1060.81 | 352.65
1059.22 | 370.496
1057.63 | 372.079
1056.04 | 371.087
1054.44 | 363.187
1052.85 | 354.723
1051.26 | 362.694
1049.66 | 341.221
1048.07 | 351.297
1046.47 | 337.175
1044.88 | 339.603
1043.28 | 338.129
1041.69 | 338.463
1040.09 | 339.702
1038.49 | 341.071
1036.89 | 325.659
1035.3 | 365.798
1033.7 | 341.178
1032.1 | 317.512
1030.5 | 319.166
1028.9 | 346.233
1027.3 | 344.562
1025.7 | 334.733
1024.09 | 320.995
1022.49 | 328.932
1020.89 | 323.587
1019.29 | 342.388
1017.68 | 337.932
1016.08 | 316.206
1014.47 | 337.749
1012.87 | 354.561
1011.26 | 367.006
1009.66 | 343.406
1008.05 | 357
1006.44 | 356.436
1004.84 | 367.48
1003.23 | 343.77
1001.62 | 326.273
1000.01 | 322.62
998.404 | 353.726
996.795 | 333.278
995.185 | 317.566
993.574 | 355.528
991.963 | 337.02
990.352 | 355.438
988.74 | 351.197
987.127 | 323.565
985.514 | 346.286
983.901 | 341.192
982.287 | 309.915
980.673 | 323.799
979.058 | 322.069
977.443 | 354.796
975.827 | 344.233
974.211 | 353.253
972.594 | 340.294
970.977 | 340.645
969.36 | 351.497
967.741 | 348.638
966.123 | 358.833
964.504 | 348.065
962.884 | 340.3
961.265 | 366.417
959.644 | 364.803
958.023 | 350.038
956.401 | 365.814
954.78 | 325.19
953.157 | 341.896
951.535 | 368.753
949.911 | 363.401
948.287 | 361.937
946.664 | 336.324
945.039 | 366.608
943.414 | 383.614
941.788 | 345.26
940.161 | 366.85
938.535 | 340.711
936.908 | 385.78
935.28 | 348.443
933.652 | 365.552
932.023 | 385.699
930.394 | 374.916
928.765 | 383.361
927.135 | 381.616
925.505 | 385.497
923.874 | 368.288
922.243 | 369.501
920.61 | 392.825
918.978 | 354.203
917.346 | 378.279
915.712 | 360.687
914.078 | 355.119
912.445 | 366.487
910.809 | 370.83
909.175 | 361.453
907.538 | 393.023
905.903 | 342.886
904.266 | 362.535
902.628 | 362.81
900.991 | 360.729
899.353 | 395.257
897.714 | 371.783
896.076 | 372.827
894.436 | 361.702
892.796 | 380.478
891.155 | 370.833
889.514 | 369.637
887.873 | 368.747
886.231 | 387.707
884.589 | 379.337
882.946 | 380.716
881.302 | 367.932
879.659 | 372.605
878.014 | 386.278
876.369 | 379.33
874.723 | 358.23
873.078 | 377.137
871.432 | 355.072
869.785 | 392.086
868.137 | 380.805
866.49 | 381.678
864.842 | 377.233
863.193 | 394.315
861.544 | 373.021
859.894 | 355.681
858.244 | 363.202
856.593 | 395.275
854.942 | 369.274
853.291 | 372.882
851.638 | 342.762
849.986 | 386.776
848.333 | 380.044
846.679 | 365.451
845.025 | 394.725
843.371 | 376.261
841.715 | 383.569
840.06 | 354.284
838.404 | 394.684
836.748 | 385.199
835.091 | 369.969
833.433 | 352.389
831.775 | 383.412
830.117 | 365.919
828.458 | 390.193
826.798 | 406.206
825.139 | 409.662
823.478 | 431.61
821.818 | 439.963
820.156 | 454.008
818.494 | 481.516
816.832 | 576.184
815.169 | 617.699
813.506 | 655.474
811.841 | 707.165
810.177 | 700.273
808.513 | 689.301
806.847 | 626.401
805.182 | 591.576
803.516 | 519.724
801.849 | 501.766
800.182 | 453.508
798.514 | 462.781
796.845 | 446.083
795.177 | 416.871
793.507 | 392.815
791.838 | 396.888
790.168 | 425.76
788.497 | 379.955
786.826 | 384.576
785.154 | 387.654
783.482 | 377.807
781.809 | 358.76
780.136 | 377.977
778.462 | 369.134
776.789 | 345.589
775.114 | 372.466
773.439 | 356.841
771.763 | 351.286
770.087 | 375.053
768.411 | 363.142
766.733 | 373.078
765.055 | 349.02
763.377 | 376.979
761.699 | 353.164
760.02 | 375.135
758.34 | 364.486
756.66 | 344.479
754.979 | 367.495
753.299 | 352.341
751.617 | 341.707
749.935 | 348.454
748.252 | 357.024
746.569 | 371.924
744.886 | 372.454
743.201 | 363.124
741.517 | 377.423
739.832 | 361.335
738.147 | 345.548
736.46 | 377.141
734.774 | 370.38
733.087 | 354.805
731.399 | 371.107
729.712 | 380.246
728.023 | 405.698
726.334 | 393.697
724.644 | 378.475
722.955 | 395.785
721.264 | 375.153
719.573 | 390.279
717.881 | 377.643
716.189 | 381.408
714.496 | 383.299
712.803 | 370.907
711.11 | 387.308
709.416 | 375.351
707.721 | 404.86
706.026 | 419.463
704.331 | 410.234
702.635 | 446.613
700.939 | 443.901
699.241 | 442.61
697.543 | 447.265
695.846 | 470.482
694.147 | 465.852
692.448 | 446.057
690.748 | 435.422
689.049 | 408.359
687.347 | 422.186
685.647 | 413.87
683.945 | 401.609
682.243 | 393.545
680.541 | 379.881
678.837 | 392.435
677.134 | 398.074
675.43 | 372.628
673.725 | 395.841
672.02 | 383.889
670.314 | 378.762
668.609 | 386.69
666.902 | 397.287
665.194 | 371.456
663.487 | 392.272
661.779 | 374.238
660.07 | 398.599
658.361 | 379.704
656.651 | 368.105
654.941 | 407.006
653.23 | 395.826
651.519 | 364.111
649.808 | 395.164
648.096 | 427.76
646.383 | 390.156
644.67 | 392.926
642.955 | 406.144
641.241 | 388.051
639.527 | 410.298
637.811 | 393.786
636.096 | 402.241
634.38 | 391.301
632.663 | 402.999
630.945 | 423.539
629.228 | 401.969
627.51 | 423.907
625.79 | 421.099
624.071 | 409.367
622.352 | 423.138
620.631 | 414.144
618.91 | 428.063
617.189 | 441.468
615.467 | 432.615
613.745 | 445.785
612.021 | 412.971
610.299 | 436.384
608.574 | 482.058
606.849 | 437.875
605.125 | 449.31
603.399 | 465.581
601.674 | 461.98
599.947 | 466.583
598.22 | 471.743
596.492 | 472.8
594.765 | 470.933
593.036 | 482.51
591.307 | 474.888
589.577 | 461.878
587.847 | 483.781
586.116 | 480.824
584.386 | 458.568
582.654 | 481.619
580.922 | 470.074
579.189 | 475.535
577.456 | 464.699
575.722 | 476.796
573.988 | 478.693
572.253 | 479.655
570.517 | 485.289
568.782 | 469.517
567.046 | 516.235
565.309 | 482.774
563.572 | 463.21
561.834 | 488.721
560.095 | 503.347
558.356 | 502.392
556.617 | 500.11
554.878 | 530.165
553.137 | 511.903
551.396 | 546.401
549.654 | 525.742
547.912 | 567.374
546.17 | 565.711
544.427 | 593.593
542.684 | 584.529
540.939 | 591.676
539.195 | 584.622
537.45 | 582.483
535.704 | 586.056
533.958 | 638.797
532.211 | 648.871
530.464 | 669.536
528.716 | 683.354
526.968 | 703.084
525.22 | 688.445
523.47 | 708.761
521.72 | 742.178
519.97 | 750.705
518.22 | 786.418
516.468 | 847.347
514.716 | 887.426
512.964 | 962.116
511.21 | 1043.72
509.457 | 1030.96
507.703 | 1052.73
505.948 | 1039.22
504.193 | 1014.87
502.438 | 977.328
500.682 | 1011.34
498.925 | 1071.3
497.168 | 1078.63
495.411 | 1140.69
493.653 | 1197.68
491.894 | 1295.68
490.135 | 1356.8
488.374 | 1477.05
486.614 | 1588.83
484.854 | 1812.58
483.093 | 2038.58
481.331 | 2366.63
479.568 | 2766.15
477.805 | 3443.98
476.042 | 4403.1
474.278 | 5821.13
472.514 | 7969
470.748 | 10470
468.983 | 12498.2
467.217 | 14042.9
465.45 | 14576
463.683 | 13938.6
461.915 | 11555.5
460.148 | 8732.98
458.379 | 6064.98
456.609 | 4213.36
454.84 | 3034.39
453.069 | 2423.36
451.299 | 1939.01
449.527 | 1670.85
447.755 | 1505.17
445.983 | 1355.82
444.21 | 1163.45
442.436 | 1138.74
440.662 | 1037.25
438.887 | 1017.42
437.113 | 978.939
435.337 | 937.632
433.561 | 903.385
431.784 | 901.651
430.007 | 875.421
428.229 | 815.62
426.451 | 808.821
424.672 | 756.642
422.892 | 792.149
421.112 | 811.115
419.332 | 805.01
417.551 | 791.068
415.77 | 789.482
413.988 | 785.36
412.205 | 806.25
410.422 | 882.175
408.639 | 906.47
406.855 | 949.997
405.07 | 930.392
403.284 | 1020.87
401.499 | 1031.43
399.713 | 1033.93
397.926 | 1014.64
396.138 | 1005.47
394.351 | 996.627
392.562 | 997.611
390.773 | 1009.57
388.984 | 953.064
387.194 | 916.2
385.403 | 884.401
383.612 | 852.885
381.82 | 889.514
380.028 | 922.551
378.235 | 896.138
376.442 | 862.867
374.648 | 876.997
372.854 | 868.822
371.059 | 860.667
369.264 | 940.601
367.467 | 970.818
365.671 | 1036.3
363.874 | 1217.44
362.076 | 1414.21
360.278 | 1596.27
358.48 | 1740.64
356.68 | 1873.97
354.88 | 1905.81
353.081 | 1777.37
351.28 | 1465.06
349.478 | 1142.22
347.676 | 1031.3
345.873 | 988.604
344.071 | 943.44
342.268 | 987.523
340.463 | 954.869
338.659 | 954.283
336.853 | 966.538
335.048 | 955.063
333.241 | 970.5
331.434 | 986.309
329.627 | 970.307
327.819 | 961.961
326.011 | 1043.72
324.202 | 1012.57
322.392 | 1025.25
320.582 | 1023.99
318.772 | 1009.41
316.96 | 999.561
315.148 | 960.353
313.336 | 931.685
311.524 | 930.721
309.711 | 953.464
307.897 | 957.742
306.082 | 939.139
304.267 | 977.09
302.452 | 987.456
300.635 | 921.199
298.819 | 992.559
297.002 | 974.068
295.183 | 948.408
293.365 | 987.716
291.547 | 984.514
289.727 | 1040.29
287.908 | 1058.55
286.087 | 1025.41
284.266 | 1043.88
282.444 | 1037.23
280.622 | 1085.74
278.799 | 1188.78
276.976 | 1199.12
275.152 | 1297.6
273.328 | 1393.91
271.503 | 1583.64
269.678 | 1785.48
267.852 | 1910.54
266.025 | 2004.95
264.199 | 2091.34
262.371 | 1989.87
260.542 | 1790.28
258.714 | 1651.54
256.885 | 1587.31
255.054 | 1516.25
253.225 | 1530.49
251.394 | 1548.63
249.562 | 1637.2
247.73 | 1634.51
245.897 | 1686.35
244.064 | 1785.4
242.231 | 1829.27
240.396 | 1964.72
238.561 | 1982.81
236.726 | 2080.14
234.89 | 2177.44
233.053 | 2352
231.216 | 2443.25
229.379 | 2728.05
227.541 | 3009.42
225.702 | 3298.36
223.863 | 3605.84
222.023 | 3866.45
220.183 | 4437.91
218.342 | 4957.53
216.5 | 5481.29
214.658 | 6128.58
212.816 | 6518.58
210.973 | 6909.18
209.128 | 7228.32
207.284 | 7244.27
205.439 | 7091.16
203.594 | 6757.11
201.749 | 6378.07
199.901 | 5937.47
198.054 | 5432.21
196.207 | 4742.11
194.359 | 4409.52
192.51 | 3986.59
190.661 | 3652.72
188.811 | 3214.48
186.96 | 3010.69
185.109 | 2814.43
183.258 | 2597.92
181.406 | 2493.62
179.553 | 2302.99
177.699 | 2248.15
175.846 | 2178.61
173.991 | 2143.52
172.137 | 2076.52
170.282 | 2026.16
168.425 | 1936.53
166.569 | 1976.93
164.711 | 1963.62
162.853 | 2023.23
160.995 | 1935.13
159.136 | 1936.76
157.277 | 1996.57
155.417 | 2045.68
153.556 | 2093.57
151.696 | 2128.75
149.833 | 2144.09
147.972 | 2233.12
146.109 | 2359.04
144.245 | 2317.11
142.381 | 2416.24
140.517 | 2485.46
138.652 | 2749.88
136.786 | 3126.38
134.919 | 3646.49
133.053 | 4301.95
131.186 | 4870.72
129.318 | 5326.86
127.449 | 5242.67
125.58 | 5023.88
123.711 | 4121.49
121.841 | 3389.43
119.97 | 2960.76
118.098 | 2676.88
116.226 | 2580.36
114.354 | 2577.64
112.481 | 2737.43
110.607 | 2559.7
108.733 | 2721.86
106.858 | 2540.8
104.983 | 2761.8
103.107 | 2653.64
101.231 | 3024.6
99.3536 | 2793.01
97.476 | 2980.52
95.5979 | 3290.23
93.7192 | 2974.71
91.84 | 3373.6
89.9602 | 3107.29
88.0799 | 3350.53
86.199 | 3702.75
84.3166 | 3294.8
82.4345 | 3880.01
80.552 | 4080.07
78.6688 | 3826.69
76.7851 | 4459.93
74.8999 | 4927.9
73.0151 | 4662.13
71.1297 | 4426.71
69.2438 | 5687.65
67.3563 | 5642.44
65.4692 | 5051.69
63.5816 | 5078.33
61.6934 | 6366.15