## Sheet1
Cycle number | Discharge capacity | Charge capacity | Efficiency
1 | 354.8853 | 349.323 | 98.43264
2 | 352.2345 | 345.8089 | 98.17576
3 | 348.4322 | 326.1288 | 93.59892
4 | 328.2996 | 319.8268 | 97.41918
5 | 322.2353 | 321.3737 | 99.73262
6 | 327.8939 | 331.741 | 101.1733
7 | 337.2033 | 330.7995 | 98.1009
8 | 336.4307 | 328.8128 | 97.73569
9 | 335.1603 | 327.6786 | 97.76773
10 | 334.4621 | 328.7924 | 98.30482
11 | 335.8183 | 328.6095 | 97.85337
12 | 334.6794 | 327.4013 | 97.82534
13 | 332.8776 | 326.37 | 98.04505
14 | 332.2066 | 327.2805 | 98.51715
15 | 332.7883 | 325.5452 | 97.82352
16 | 330.033 | 323.0453 | 97.88273
17 | 327.2127 | 321.9645 | 98.39609
18 | 326.847 | 321.8277 | 98.4643
19 | 326.1584 | 320.8881 | 98.38413
20 | 325.1829 | 320.1478 | 98.45161
21 | 324.1033 | 319.3194 | 98.52395
22 | 323.5574 | 319.7061 | 98.80973
23 | 323.6738 | 318.5484 | 98.41649
24 | 322.0532 | 317.1033 | 98.46302
25 | 320.4876 | 316.5623 | 98.77519
26 | 320.2031 | 316.779 | 98.93067
27 | 320.2513 | 316.1421 | 98.71689
28 | 319.2908 | 315.1024 | 98.68822
29 | 318.1515 | 314.7694 | 98.93696
30 | 318.1601 | 314.6739 | 98.90426
31 | 317.5131 | 312.8436 | 98.52936
32 | 315.4414 | 311.3277 | 98.6959
33 | 313.7219 | 309.8087 | 98.75265
34 | 312.446 | 309.7288 | 99.13033
35 | 312.3793 | 308.9413 | 98.89942
36 | 311.3528 | 307.6171875 | 98.80021
37 | 309.9332 | 307.0878 | 99.08194
38 | 309.7292 | 307.434 | 99.25896
39 | 310.1252 | 307.308 | 99.0916
40 | 309.8942 | 306.7108 | 98.97274
41 | 309.2543 | 306.062 | 98.96774
42 | 308.5233 | 305.5682 | 99.04218
43 | 308.0733 | 304.702 | 98.90569
44 | 307.0066 | 303.5235 | 98.86548
45 | 305.7521 | 302.6633 | 98.98976
46 | 305.094 | 302.7101 | 99.21862
47 | 305.1606 | 301.7542 | 98.88372
48 | 303.8189 | 300.189 | 98.80524
49 | 302.1641 | 298.9092 | 98.9228
50 | 300.8411 | 297.8424 | 99.00324
51 | 299.8459 | 296.9414 | 99.03133
52 | 298.9065 | 296.4968 | 99.19381
53 | 298.6316 | 296.4247 | 99.261
54 | 298.4583 | 295.4291 | 98.98505
55 | 297.4248 | 294.0799 | 98.87536
56 | 296.2412 | 293.2226 | 98.98105
57 | 295.5789 | 292.0502 | 98.80616
58 | 294.5188 | 291.3562 | 98.9262
59 | 293.4672 | 291.2305 | 99.23784
60 | 293.0571 | 290.149 | 99.00766
61 | 291.8641 | 289.0645 | 99.04078
62 | 290.7522 | 288.1937 | 99.12004
63 | 289.9787 | 288.0139 | 99.3224
64 | 289.8921 | 287.4314 | 99.15115
65 | 289.1846 | 286.4382 | 99.05029
66 | 288.4344 | 285.803 | 99.0877
67 | 287.8516 | 285.1884 | 99.07482
68 | 290.0076 | 282.8332 | 97.52612
69 | 291.0629 | 281.8414 | 96.83176
70 | 291.3634 | 280.8222 | 96.38213
71 | 289.7907 | 280.8082 | 96.90035
72 | 284.6725 | 282.0387 | 99.0748
73 | 284.1743 | 281.7558 | 99.14893
74 | 283.7038 | 281.0532 | 99.06571
75 | 282.9801 | 280.2487 | 99.03478
76 | 282.4337 | 279.389 | 98.922
77 | 281.9156 | 278.8701 | 98.91973
78 | 281.2093 | 277.8039 | 98.78901
79 | 279.8491 | 276.7859 | 98.90539
80 | 278.7344 | 275.8754 | 98.9743
81 | 277.8659 | 275.4214 | 99.12027
82 | 277.5596 | 274.4633 | 98.88447
83 | 276.4585 | 273.4822 | 98.92342
84 | 275.7465 | 272.4728 | 98.81279
85 | 274.5315 | 271.7745 | 98.99576
86 | 273.9415 | 271.8113 | 99.22238
87 | 274.0485 | 271.1083 | 98.92714
88 | 273.1838 | 270.1669 | 98.89563
89 | 272.1843 | 269.1976 | 98.9027
90 | 271.1741 | 268.367 | 98.96482
91 | 270.3167 | 267.4828 | 98.95166
92 | 269.3006 | 266.1216 | 98.81954
93 | 267.8528 | 264.977 | 98.92633
94 | 266.6655 | 263.9456 | 98.98001
95 | 265.6684 | 264.2538 | 99.46753
96 | 266.3807 | 264.3302 | 99.23024
97 | 266.2246 | 263.5909 | 99.01075
98 | 265.4509 | 262.8033 | 99.00261
99 | 264.6282 | 261.5079 | 98.82091
100 | 263.086 | 261.0126 | 99.21188