## Sheet1
Cycle | Charge capacity | Discharge capacity | Efficiency
1 | 676.3105 | 820.5052 | 82.42611
2 | 613.8044 | 681.9883 | 90.00219
3 | 558.2054 | 621.6378 | 89.79593
4 | 509.343 | 563.49 | 90.39078
5 | 464.6952 | 513.7076 | 90.45907
6 | 426.5971 | 467.9141 | 91.16998
7 | 395.8606 | 429.762 | 92.1116
8 | 369.4762 | 398.3082 | 92.7614
9 | 347.8662 | 371.6857 | 93.59149
10 | 330.8726 | 350.3628 | 94.43712
11 | 315.4601 | 332.8347 | 94.77981
12 | 302.1794 | 317.3481 | 95.22015
13 | 291.1107 | 303.8792 | 95.79814
14 | 281.6775 | 293.4621 | 95.9843
15 | 272.1584 | 282.9705 | 96.17909
16 | 264.1261 | 273.9368 | 96.41864
17 | 256.8268 | 265.5945 | 96.69884
18 | 251.9149 | 259.0379 | 97.25022
19 | 247.2267 | 254.3928 | 97.18306
20 | 241.601 | 249.01 | 97.02464
21 | 236.0883 | 243.2413 | 97.05932
22 | 231.5811 | 237.7578 | 97.40213
23 | 228.8089 | 233.7797 | 97.87372
24 | 225.6498 | 231.1536 | 97.61901
25 | 221.7897 | 227.4545 | 97.50945
26 | 218.1732 | 223.5 | 97.61668
27 | 215.1643 | 219.8718 | 97.85901
28 | 213.4003 | 217.3311 | 98.19133
29 | 212.3524 | 215.9336 | 98.34152
30 | 210.1444 | 214.6426 | 97.9043
31 | 207.9691 | 212.1926 | 98.00959
32 | 205.9555 | 210.0109 | 98.06893
33 | 203.4387 | 208.0526 | 97.78233
34 | 202.361 | 205.3152 | 98.5611
35 | 201.3125 | 204.7319 | 98.32978
36 | 199.6055 | 203.3265 | 98.16992
37 | 197.9828 | 201.5691 | 98.22079
38 | 196.4255 | 199.8985 | 98.26264
39 | 195.2521 | 198.3965 | 98.41508
40 | 194.5462 | 197.4335 | 98.53761
41 | 193.9791 | 196.809 | 98.56208
42 | 193.0262 | 196.1014 | 98.43186
43 | 192.001 | 195.0816 | 98.42085
44 | 191.0901 | 194.0481 | 98.47562
45 | 190.2932 | 193.1723 | 98.50953
46 | 190.0931 | 192.505 | 98.74706
47 | 190.1831 | 192.555 | 98.76821
48 | 189.6551 | 192.4579 | 98.54369
49 | 188.9233 | 191.8411 | 98.47907
50 | 188.2381 | 191.0892 | 98.50794
51
52
53
54
55
56
57
58
59
60
61
62
63
64
65
66
67
68
69
70
71
72
73
74
75
76
77
78
79
80
81
82
83
84
85
86
87
88
89
90
91
92
93
94
95
96
97
98
99
100
101
102
103
104
105
106
107
108
109
110
111
112
113
114
115
116
117
118
119
120
121
122
123
124
125
126
127
128
129
130
131
132
133
134
135
136
137
138
139
140
141
142
143
144
145
146
147
148
149
150
151
152
153
154
155
156
157
158
159
160
161
162
163
164
165
166
167
168
169
170
171
172
173
174
175
176
177
178
179
180
181
182
183
184
185
186
187
188
189
190
191
192
193
194
195
196
197
198
199
200
201
202
203
204
205
206
207
208
209
210
211
212
213
214
215
216
217
218
219
220
221
222
223
224
225
226
227
228
229
230
231
232
233
234
235
236
237
238
239
240
241
242
243
244
245
246
247
248
249
250
251
252
253
254
255
256
257
258
259
260
261
262
263
264
265
266
267
268
269
270
271
272
273
274
275
276
277
278
279
280
281
282
283
284
285
286
287
288
289
290
291
292
293
294
295
296
297
298
299
300
301
302
303
304
305
306
307
308
309
310
311
312
313
314
315
316
317
318
319
320
321
322
323
324
325
326
327
328
329
330
331
332
333
334
335
336
337
338
339
340
341
342