## Sheet1
| FeS2-G0 |  | FeS2-G5 |  | FeS2-G10
Cycle | Charge capacity | Discharge capacity | Charge capacity | Discharge capacity | Charge capacity | Discharge capacity
1 | 674.6 | 1012.3 | 576.6 | 810.7 | 535.3 | 672.4
2 | 640.3 | 710.1 | 599.1 | 668.7 | 591.3 | 689.6
3 | 612.7 | 667.7 | 607.9 | 648.3 | 612.4 | 667
4 | 583.3 | 632.4 | 606.8 | 635.4 | 608.1 | 650.8
5 | 557.3 | 599.8 | 600.3 | 626.1 | 593.7 | 627
6 | 533.3 | 570.5 | 592 | 615.9 | 584.5 | 608.1
7 | 510.6 | 548.1 | 584.1 | 604.8 | 573.1 | 600.4
8 | 491.4 | 520.8 | 577 | 597 | 561.4 | 579.2
9 | 476.2 | 501.8 | 569.2 | 589.3 | 557.1 | 572.5
10 | 460.9 | 484.4 | 565.5 | 580.7 | 552.9 | 569.6
11 | 450.4 | 470.9 | 559.4 | 574.8 | 550.9 | 567.2
12 | 440.9 | 456.6 | 551.7 | 568.9 | 553.9 | 568
13 | 433.4 | 453.4 | 548.1 | 561.1 | 551.7 | 567.2
14 | 424.8 | 442.4 | 543.7 | 556.9 | 551 | 566
15 | 418.1 | 434.5 | 541.6 | 554.8 | 551.2 | 566.7
16 | 412.2 | 427 | 541.3 | 550.6 | 548.3 | 562.9
17 | 404.2 | 421.2 | 542.5 | 554.9 | 548.2 | 560.9
18 | 397 | 412.1 | 540.1 | 553.6 | 547.3 | 560.9
19 | 392.8 | 404.7 | 539.7 | 551.7 | 549.4 | 561.7
20 | 386.5 | 401.1 | 538 | 551.2 | 549 | 563.9
21 | 381.6 | 394.2 | 535.4 | 548.5 | 548.1 | 560.6
22 | 378.8 | 389.3 | 536.3 | 547.8 | 549 | 562.3
23 | 374.3 | 386.8 | 535 | 546.9 | 549.4 | 561
24 | 369.3 | 381.5 | 536.4 | 548 | 550.1 | 562.5
25 | 366.1 | 376.2 | 534.9 | 547.2 | 551.7 | 564.9
26 | 362.9 | 373.5 | 534.7 | 546.3 | 553.2 | 565.4
27 | 359.3 | 370.2 | 535.2 | 546.6 | 555.2 | 567.3
28 | 356 | 366.1 | 536.2 | 546.5 | 557.2 | 570.1
29 | 354.6 | 364.3 | 537.2 | 548.4 | 559.3 | 570.8
30 | 352.6 | 361.7 | 537.7 | 549.8 | 562.5 | 574.5
31 | 349.5 | 358.9 | 538.7 | 549.8 | 563.2 | 575.8
32 | 347.9 | 356.2 | 540.3 | 551.6 | 562 | 575
33 | 344.7 | 354.4 | 541.9 | 553.8 | 564 | 576.1
34 | 343.4 | 351.9 | 543.3 | 554.5 | 562.8 | 576.2
35 | 341.4 | 350 | 545.8 | 556.9 | 567.5 | 580.3
36 | 339.9 | 348.5 | 547 | 559.1 | 567 | 579
37 | 337.6 | 346 | 546.2 | 559.2 | 571.8 | 581.9
38 | 336 | 344.4 | 547.3 | 558.3 | 574.7 | 586.7
39 | 335.2 | 343.1 | 547.7 | 560.7 | 576.1 | 587.9
40 | 334.3 | 342.1 | 550.5 | 562.1 | 581.8 | 592
41 | 331.6 | 340.1 | 550.7 | 563.8 | 582.1 | 594.6
42 | 329.4 | 338.1 | 552.8 | 563.1 | 589.6 | 600.7
43 | 327.8 | 335.4 | 555.8 | 567.3 | 593 | 606.4
44 | 326 | 332.3 | 556.8 | 569.1 | 594.3 | 608.5
45 | 324.8 | 332.8 | 558.6 | 569.6 | 595.9 | 608.3
46 | 324.8 | 330.1 | 562.6 | 575.1 | 598 | 610.7
47 | 321.9 | 331.9 | 565.8 | 577.2 | 600.1 | 613.5
48 | 321 | 328.5 | 569.6 | 582.3 | 602.6 | 614.5
49 | 319.6 | 326.7 | 571.3 | 584.5 | 605.3 | 618.6
50 | 316.9 | 325 | 572 | 586.6 | 608 | 620.6
51 | 316.3 | 322.6 | 573.7 | 586.6 | 610.7 | 623.8
52 | 316.5 | 322.9 | 576 | 589.3 | 614.9 | 627.6
53 | 315.3 | 322.5 | 577.5 | 590.9 | 617.2 | 631
54 | 314.3 | 321.5 | 579.3 | 592.4 | 620.8 | 635.1
55 | 312.9 | 320 | 581.7 | 595.2 | 625.1 | 637.9
56 | 311.9 | 318.1 | 584.4 | 597.4 | 630.6 | 643.7
57 | 312.9 | 318.7 | 586.6 | 600.1 | 633 | 647.1
58 | 312 | 319.2 | 590.1 | 603.2 | 638.5 | 652.6
59 | 310.9 | 316.5 | 591.9 | 606.3 | 642.2 | 656.2
60 | 310.9 | 317.6 | 595 | 608.5 | 640.6 | 656.3
61 | 311.5 | 317.5 | 598.4 | 611.8 | 646.6 | 660.3
62 | 310.6 | 318 | 601.8 | 615.3 | 645 | 662.7
63 | 310.1 | 316.9 | 605.3 | 620.3 | 654.4 | 667.3
64 | 308.9 | 316.3 | 610.1 | 624 | 661.7 | 676.3
65 | 307.4 | 314.7 | 612.8 | 628.1 | 661.9 | 677.6
66 | 306.1 | 312.8 | 614.4 | 631.8 | 665.9 | 682.4
67 | 305.7 | 312.1 | 619 | 631.9 | 671.3 | 686.7
68 | 304.7 | 311.4 | 620.2 | 635.9 | 671.5 | 689.2
69 | 304.7 | 311.1 | 621.2 | 637 | 672.9 | 689.3
70 | 303.6 | 310.2 | 626.8 | 642.3 | 676.1 | 690.3
71 | 302.8 | 309.3 | 636.4 | 648.7 | 681.1 | 697.4
72 | 302.4 | 308.3 | 637.5 | 654.5 | 679.7 | 698.4
73 | 302.5 | 308.5 | 644.8 | 659.6 | 680.7 | 697.2
74 | 302.2 | 308.4 | 647.3 | 665.8 | 680.5 | 694.6
75 | 301.1 | 307.6 | 649.3 | 666.9 | 674.8 | 699.8
76 | 301 | 306.1 | 653 | 669.5 | 684.1 | 691.8
77 | 300.5 | 306.9 | 657.4 | 672.4 | 689 | 705.1
78 | 300.3 | 306.5 | 663.3 | 680.3 | 693.1 | 710.2
79 | 300 | 305.8 | 665.8 | 682.3 | 694 | 709.4
80 | 300.3 | 305.7 | 671 | 688.8 | 694.7 | 712.8
81 | 301 | 306.8 | 667.6 | 683.5 | 690.8 | 709
82 | 299.7 | 305.5 | 676.1 | 692 | 688.1 | 703.7
83 | 299.7 | 305.6 | 677.6 | 695.1 | 687.3 | 703.6
84 | 299.8 | 305.4 | 685.4 | 702.2 | 690.1 | 706.9
85 | 300.2 | 305.9 | 689.6 | 708.4 | 689.6 | 704.3
86 | 299.4 | 304.6 | 695.5 | 712.7 | 694.4 | 712.3
87 | 300.9 | 306.2 | 699.7 | 719.6 | 696.1 | 712.1
88 | 300.5 | 306.2 | 703.3 | 722 | 695.5 | 711.9
89 | 302.3 | 307.2 | 705.3 | 723.5 | 700.4 | 716.5
90 | 302.3 | 307.9 | 710.2 | 729 | 695.6 | 714.9
91 | 302.3 | 308.2 | 717.6 | 736.2 | 701.7 | 715.1
92 | 303.4 | 308.3 | 720.7 | 738.8 | 694.5 | 714.7
93 | 304.5 | 310.1 | 728.2 | 747.1 | 698.1 | 715.1
94 | 304 | 310.1 | 732.4 | 751.5 | 702.7 | 717.3
95 | 304.4 | 310.3 | 737.5 | 756.8 | 706 | 725.1
96 | 305.8 | 311 | 744.9 | 763.1 | 711.4 | 729.8
97 | 303.8 | 311.2 | 749.6 | 771.2 | 711.6 | 732.1
98 | 306 | 311 | 752.1 | 769 | 721.5 | 741.4
99 | 305.9 | 310.4 | 761.6 | 780.6 | 722.8 | 743.9
100 | 307.1 | 313.1 | 766.2 | 786.5 | 718 | 737.6
101 | 308.7 | 313.2 | 770.3 | 791.3 | 725.5 | 743.1
102 | 307 | 313.7 | 775.5 | 794.7 | 718 | 735.6
103 | 308 | 312.7 | 777.8 | 796.7 | 717.4 | 736.7
104 | 309.5 | 314.6 | 779.8 | 801.1 | 717.7 | 740.2
105 | 310 | 314.5 | 784.5 | 805.9 | 712.3 | 729.6
106 | 313.3 | 318.4 | 785.9 | 805.8 | 726 | 743.6
107 | 314.1 | 319.8 | 792.6 | 811.3 | 720 | 734.7
108 | 312.4 | 319.2 | 797.1 | 818.4 | 719 | 742
109 | 315.7 | 319.7 | 797.2 | 817.6 | 722.3 | 740.6
110 | 317 | 322.7 | 803.5 | 821.8 | 721.5 | 738.7
111 | 319.3 | 324.1 | 809.4 | 828.5 | 723.3 | 741.9
112 | 317.1 | 323.4 | 812.8 | 837.5
113 | 319 | 325.4 | 822.2 | 842.3
114 | 318.8 | 324.8 | 818.5 | 837.3
115 | 319.7 | 326 | 821.2 | 846.4
116 | 320.3 | 326 | 832.7 | 850.7
117 | 321.5 | 326.8 | 829.2 | 853.4
118 | 322.2 | 328 | 833.3 | 853.7
119 | 324.5 | 329.2 | 843.5 | 864.6
120 | 325.3 | 330.7 | 858.8 | 887.4
121 | 327.5 | 332.9 | 844.7 | 864.6
122 | 328.7 | 334.4 | 844.5 | 866.3
123 | 328.9 | 335.8 | 852.2 | 873.3
124 | 330.8 | 335.8 | 852.4 | 874.1
125 | 331.7 | 337.7 | 853.9 | 875.5
126 | 336.3 | 338.4 | 855.5 | 878.1
127 | 329.5 | 341.7 | 855.2 | 877.5
128 | 331.9 | 337.7 | 862.4 | 882.3
129 | 333.1 | 338.4 | 864.5 | 887
130 | 325.6 | 335.2 | 870.7 | 894.4
131 | 334.3 | 334.8 | 876.4 | 900.2
132 | 336.4 | 341.3 | 869.4 | 897.4
133 | 338.6 | 343.2 | 872.5 | 897.6
134 | 340.5 | 345.8 | 869.5 | 896.4
135 | 342.6 | 347.9 | 871.3 | 896.2
136 | 338 | 343.2 | 868.3 | 894.6
137 | 343.6 | 349.2 | 875.2 | 898.7
138 | 346.8 | 352.4 | 880.7 | 907.5
139 | 348.9 | 354.4 | 877.3 | 898
140 | 348.6 | 354.9 | 879.8 | 908
141 | 350 | 356.2 | 878.1 | 904.3
142 | 350.6 | 356.9 | 881.4 | 904.8
143 | 350.9 | 357 | 885.5 | 906.3
144 | 352.1 | 357.7 | 888.8 | 913.6
145 | 353.1 | 358.9 | 888.2 | 913.5
146 | 354.3 | 359.7 | 893.7 | 915.6
147 | 355.9 | 361.3 | 900.3 | 918
148 | 357.4 | 363 | 903.4 | 924
149 | 358.8 | 364.3 | 904.3 | 928.6
150 | 361.4 | 366.5 | 900.5 | 925.5
151 | 363.4 | 368.8 | 907.7 | 923.4
152 | 364.2 | 370.5
153 | 366.4 | 371.7
154 | 368.4 | 373.8
155 | 370.1 | 376
156 | 370.9 | 376.9
157 | 373.3 | 378.9
158 | 373.4 | 382.2
159 | 375.4 | 381.2
160 | 376.6 | 380.7
161 | 379.6 | 383.6
162 | 376.8 | 386.4
163 | 381 | 384.4
164 | 380.9 | 389.4
165 | 382.5 | 388.7
166 | 387 | 390.6
167 | 387.1 | 396
168 | 391.4 | 394.8
169 | 390.8 | 397.2
170 | 393.8 | 400.1
171 | 395.4 | 402.6
172 | 396.1 | 402.4
173 | 398 | 404.4
174 | 399.3 | 406.4
175 | 401.6 | 408.4
176 | 401.7 | 409.2
177 | 404.7 | 409.8
178 | 404.5 | 413
179 | 406.1 | 411.6
180 | 407.7 | 414.4
181 | 409.2 | 416.9
182 | 408.7 | 415.9
183 | 409.5 | 416.5
184 | 414.9 | 419.8
185 | 413.1 | 420.3
186 | 412.3 | 420.4
187 | 420.6 | 424.8
188 | 422.5 | 430.5
189 | 419.5 | 429.5
190 | 422.5 | 430.5
191 | 426.7 | 431.2
192 | 425.2 | 432.8
193 | 429.4 | 436.2
194 | 429.9 | 437.9
195 | 429 | 436.2
196 | 435 | 441.6
197 | 432 | 444.4
198 | 435.4 | 441.3
199 | 433.1 | 441.9
200 | 439.4 | 444.3
201 | 441.1 | 448.5
202 | 440.6 | 447.5
203 | 455.7 | 448.4
204 | 442 | 470.4
205 | 441.3 | 451.5
206 | 442.5 | 449.8
207 | 443.5 | 451.5
208 | 445 | 452.7
209 | 447.9 | 454.8
210 | 449.2 | 456.8
211 | 451.2 | 458.6
212 | 450.7 | 460.2
213 | 453.5 | 459.6
214 | 455.4 | 463.5
215 | 455.7 | 463.9
216 | 457.2 | 464.9
217 | 458 | 466.2
218 | 460.7 | 467.8
219 | 462.5 | 469.8
220 | 463.9 | 472.4
221 | 466.2 | 473.4
222 | 468.7 | 476.9
223 | 470.3 | 478
224 | 472.9 | 480.5
225 | 474.2 | 483
226 | 472.8 | 483.3
227 | 475.1 | 482.7
228 | 476.3 | 485.1
229 | 476.4 | 485.6
230 | 476.8 | 485.7
231 | 478.6 | 486.3
232 | 478.4 | 486.7
233 | 479.7 | 488.2
234 | 482.2 | 490
235 | 484.8 | 493.3
236 | 487 | 494.7
237 | 488.9 | 498.6
238 | 487.5 | 497
239 | 490 | 496.3
240 | 492 | 502.5
241 | 491.7 | 500.3
242 | 493.2 | 502.4
243 | 493.3 | 501.8
244 | 495 | 502.6
245 | 495.7 | 504.8
246 | 497.8 | 505.9
247 | 499.2 | 508.1
248 | 500.2 | 508.9
249 | 501.2 | 510.1
250 | 502.1 | 510.4
251 | 501.3 | 510.4
252 | 503.2 | 511
253 | 503.8 | 512.8
254 | 506.1 | 514.6
255 | 505.7 | 514.7
256 | 508.3 | 516.1
257 | 509 | 518.1
258 | 510.3 | 517.8
259 | 511.5 | 520.9
260 | 512.3 | 521.2
261 | 513.6 | 523.1
262 | 513.3 | 522.1
263 | 513 | 522.2
264 | 513.6 | 522
265 | 514.7 | 522.7
266 | 515.5 | 524.6
267 | 514.1 | 523.5
268 | 513.2 | 522.4
269 | 515.9 | 522.8
270 | 517.3 | 525.7
271 | 517.3 | 525.8
272 | 516.3 | 525
273 | 519.7 | 527.5
274 | 518.5 | 528.9
275 | 520.2 | 528.9
276 | 520 | 529.2
277 | 531.2 | 534.7
278 | 535.9 | 545.2
279 | 529.5 | 541.4
280 | 533.4 | 542
281 | 534.7 | 543
282 | 536.6 | 545.7