## Sheet1
Cycle | Discharge capacity | Charge capacity | Efficiency
1 | 776.2 | 626.8 | 80.75238
2 | 731.4 | 639.6 | 87.44873
3 | 715.4 | 658.4 | 92.03243
4 | 690.8 | 649.5 | 94.02142
5 | 672.6 | 640.5 | 95.22748
6 | 657.1 | 631 | 96.028
7 | 646.4 | 623.1 | 96.39542
8 | 637.1 | 616 | 96.68812
9 | 629.6 | 610.1 | 96.9028
10 | 623.2 | 605.6 | 97.17587
11 | 599.4 | 571.8 | 95.3954
12 | 579.5 | 566.1 | 97.68766
13 | 575.3 | 564.6 | 98.1401
14 | 573.2 | 561.1 | 97.88904
15 | 570.8 | 558.1 | 97.77505
16 | 566.4 | 554.3 | 97.8637
17 | 563.2 | 551.8 | 97.97585
18 | 562.2 | 551.5 | 98.09676
19 | 562.4 | 550.7 | 97.91963
20 | 558.8 | 547.4 | 97.95991
21 | 532.3 | 502.4 | 94.38287
22 | 510.7 | 501.8 | 98.25729
23 | 507.8 | 498.8 | 98.22765
24 | 505.3 | 496.8 | 98.31783
25 | 503.4 | 495.2 | 98.37108
26 | 500.6 | 492.1 | 98.30204
27 | 500.3 | 493.2 | 98.58085
28 | 500.8 | 493.4 | 98.52236
29 | 500.7 | 491.3 | 98.12263
30 | 498.3 | 491 | 98.53502
31 | 478 | 451.5 | 94.45607
32 | 457.4 | 450.2 | 98.42589
33 | 455.5 | 449 | 98.573
34 | 454.4 | 448 | 98.59155
35 | 454.3 | 448.2 | 98.65727
36 | 452.5 | 445.7 | 98.49724
37 | 450.9 | 444.1 | 98.49191
38 | 449.2 | 442.6 | 98.53072
39 | 448 | 441.4 | 98.52679
40 | 447 | 442.3 | 98.94855
41 | 424 | 396.3 | 93.46698
42 | 399.6 | 394 | 98.5986
43 | 399.8 | 393.8 | 98.49925
44 | 396.3 | 390.5 | 98.53646
45 | 394.4 | 390.4 | 98.9858
46 | 394.5 | 388 | 98.35234
47 | 391 | 385.9 | 98.69565
48 | 391.6 | 386.2 | 98.62104
49 | 389.1 | 382.9 | 98.40658
50 | 387.3 | 383.4 | 98.99303
51 | 535.3 | 569.7 | 93.9617
52 | 591.7 | 571.6 | 96.60301
53 | 592.3 | 572.4 | 96.64022
54 | 593.4 | 575.3 | 96.94978
55 | 594.5 | 577.7 | 97.1741
56 | 597.5 | 579.5 | 96.98745
57 | 598.6 | 582.7 | 97.3438
58 | 601.8 | 585.7 | 97.32469
59 | 605.2 | 588 | 97.15796
60 | 605.5 | 590.1 | 97.45665