## Sheet1
Cycle number | Discharge capacity | Charge capacity | Efficiency
1 | 1004.687 | 743.3684 | 73.99
2 | 703.5 | 626.14 | 89
3 | 623.3367 | 614.984 | 98.66
4 | 611.4893 | 603.2954 | 98.9
5 | 600.5003 | 592.4536 | 99.45
6 | 588.307 | 580.4237 | 99.7
7 | 576.1412 | 568.4209 | 100.16
8 | 564.495 | 556.9308 | 100.17
9 | 553.6314 | 546.2127 | 100.32
10 | 543.2143 | 535.9352 | 100.5
11 | 534.5615 | 527.3984 | 100.47
12 | 527.3444 | 520.2779 | 100.75
13 | 519.1232 | 512.167 | 100.79
14 | 509.5037 | 502.6764 | 100.83
15 | 500.9921 | 494.2789 | 100.88
16 | 493.1577 | 486.5493 | 100.95
17 | 485.8941 | 479.3831 | 100.79
18 | 478.987 | 472.5686 | 101.22
19 | 472.3424 | 466.013 | 101.16
20 | 465.9546 | 459.7108 | 100.86
21 | 459.9846 | 453.8208 | 100.91
22 | 454.0852 | 448.0005 | 101.26
23 | 448.4707 | 442.4612 | 101.18
24 | 443.0166 | 437.0802 | 101.1
25 | 437.7479 | 431.8821 | 101.28
26 | 432.6169 | 426.8199 | 101.24
27 | 427.6624 | 421.9318 | 101.34
28 | 423.0776 | 417.4083 | 101.34
29 | 418.5221 | 412.9139 | 101.13
30 | 414.1502 | 408.6006 | 101.55
31 | 409.9764 | 404.4827 | 101.52
32 | 405.9089 | 400.4698 | 101.45
33 | 401.8685 | 396.4835 | 101.25
34 | 398.2542 | 392.9176 | 101.26
35 | 394.8409 | 389.55 | 103.2
36 | 391.3367 | 386.0927 | 101.42
37 | 387.8534 | 382.6562 | 101.36
38 | 384.5733 | 379.42 | 101.42
39 | 381.4792 | 376.3673 | 101.35
40 | 378.6117 | 373.5383 | 101.37
41 | 362.1728 | 370.6391 | 102.3376
42 | 359.4821 | 367.8242 | 102.3206
43 | 356.8101 | 365.0584 | 102.3117
44 | 354.0576 | 362.3755 | 102.3493
45 | 351.4623 | 359.2994 | 102.2299
46 | 349.5565 | 357.186 | 102.1826
47 | 346.2519 | 354.6635 | 102.4293
48 | 341.5237 | 349.843 | 102.4359
49 | 339.9796 | 346.7188 | 101.9822
50 | 338.3791 | 345.5194 | 102.1102
51 | 336.6087 | 343.6838 | 102.1019
52 | 334.8884 | 341.9318 | 102.1032
53 | 333.2635 | 340.2272 | 102.0896
54 | 331.6478 | 338.6075 | 102.0985
55 | 330.1144 | 336.943 | 102.0686
56 | 328.561 | 335.3572 | 102.0684
57 | 327.3051 | 333.9538 | 102.0314
58 | 325.6412 | 332.7668 | 102.1882
59 | 324.0292 | 330.311 | 101.9386
60 | 323.6387 | 329.9007 | 101.9349
61 | 322.9437 | 329.4011 | 101.9996
62 | 321.7614 | 328.2827 | 102.0268
63 | 320.3854 | 326.9157 | 102.0383
64 | 319.2271 | 325.0628 | 101.8281
65 | 319.7481 | 325.8121 | 101.8965
66 | 319.71875 | 325.716 | 101.8758
67 | 320.0295 | 326.0382 | 101.8776
68 | 320.1649 | 326.2648 | 101.9052
69 | 320.3037 | 326.4206 | 101.9097
70 | 320.4194 | 326.5558 | 101.9151
71 | 320.1829 | 326.6096 | 102.0072
72 | 319.9474 | 325.9965 | 101.8907
73 | 320.4191 | 326.2348 | 101.815
74 | 320.9532 | 326.8666 | 101.8424
75 | 321.5653 | 327.4095 | 101.8174
76 | 322.26875 | 328.1431 | 101.8228
77 | 322.8818 | 328.7684 | 101.8231
78 | 323.3935 | 329.329 | 101.8354
79 | 323.913 | 329.7672 | 101.8073
80 | 324.5303 | 330.3133 | 101.782
81 | 325.2146 | 330.914 | 101.7525
82 | 326.1691 | 331.8021 | 101.727
83 | 327.2142 | 332.742 | 101.6893
84 | 328.3212 | 333.8217 | 101.6753
85 | 329.5551 | 334.9932 | 101.6501
86 | 330.73 | 336.1174 | 101.6289
87 | 332.0733 | 337.3807 | 101.5982
88 | 333.5853 | 338.8432 | 101.5762
89 | 335.2624 | 340.3268 | 101.5106
90 | 337.4522 | 342.4079 | 101.4685
91 | 338.6522 | 344.5203 | 101.7328
92 | 338.949 | 344.5265 | 101.6455
93 | 340.3226 | 345.1439 | 101.4167
94 | 342.3777 | 347.2671 | 101.4281
95 | 344.1603 | 349.1263 | 101.4429
96 | 345.841 | 350.8588 | 101.4509
97 | 347.5624 | 352.4842 | 101.4161
98 | 349.2424 | 354.1638 | 101.4092
99 | 350.942 | 355.8314 | 101.3932
100 | 352.7888 | 357.5567 | 101.3515
101 | 354.9529 | 359.4769 | 101.2745
102 | 356.6394 | 361.7913 | 101.4446
103 | 357.7502 | 362.7693 | 101.403
104 | 359.0018 | 363.8661 | 101.355
105 | 359.8761 | 365.1539 | 101.4666
106 | 362.6902 | 366.4862 | 101.0466
107 | 365.4015 | 369.6295 | 101.1571
108 | 367.9524 | 372.2511 | 101.1683
109 | 370.6628 | 375.0383 | 101.1805
110 | 373.0617 | 377.5346 | 101.199
111 | 375.3732 | 379.895 | 101.2046
112 | 377.5523 | 382.1669 | 101.2222
113 | 379.6709 | 384.3205 | 101.2246
114 | 381.5644 | 386.2061 | 101.2165
115 | 383.6853 | 388.2676 | 101.1943
116 | 385.7634 | 390.2815 | 101.1712
117 | 388.1873 | 392.5807 | 101.1317
118 | 390.5871 | 395.0149 | 101.1336
119 | 392.9301 | 397.3883 | 101.1346
120 | 395.2102 | 399.7371 | 101.1454
121 | 397.5199 | 402.016 | 101.131
122 | 400.0069 | 404.3828 | 101.094
123 | 402.6146 | 407.0175 | 101.0936
124 | 405.0473 | 409.5568 | 101.1133
125 | 407.4964 | 411.9536 | 101.0938
126 | 410.0831 | 414.4955 | 101.076
127 | 412.8845 | 417.2323 | 101.053
128 | 415.8735 | 420.2883 | 101.0616
129 | 418.4945 | 423.0367 | 101.0854
130 | 421.2988 | 425.7709 | 101.0615
131 | 424.3371 | 428.7992 | 101.0516
132 | 427.3447 | 431.8394 | 101.0518
133 | 430.379 | 434.9478 | 101.0616
134 | 433.5866 | 438.092 | 101.0391
135 | 436.9187 | 441.5162 | 101.0523
136 | 439.7573 | 444.7592 | 101.1374
137 | 442.2888 | 447.287 | 101.1301
138 | 446.9878 | 450.547 | 100.7963
139 | 452.9882 | 456.5519 | 100.7867
140 | 458.6063 | 463.2049 | 101.0027
141 | 463.2075 | 468.2806 | 101.0952
142 | 466.6211 | 472.2271 | 101.2014
143 | 469.703 | 475.3864 | 101.21
144 | 473.0396 | 478.6324 | 101.1823
145 | 476.3388 | 481.9024 | 101.168
146 | 479.6418 | 485.446 | 101.2101
147 | 482.9117 | 488.5553 | 101.1687
148 | 486.5276 | 492.1829 | 101.1624
149 | 488.5308 | 495.0285 | 101.3301
150 | 491.7411 | 497.4983 | 101.1708
151 | 494.8761 | 500.7112 | 101.1791
152 | 498.8494 | 504.3733 | 101.1073
153 | 502.272 | 508.2373 | 101.1877
154 | 505.4236 | 511.5418 | 101.2105
155 | 508.6378 | 514.7017 | 101.1922
156 | 512.0037 | 518.2019 | 101.2106
157 | 515.4634 | 521.6148 | 101.1934
158 | 518.1496 | 524.7809 | 101.2798
159 | 519.6107 | 526.7203 | 101.3683
160 | 521.3497 | 527.8245 | 101.2419
161 | 526.0758 | 531.7198 | 101.0728
162 | 530.1103 | 536.2907 | 101.1659
163 | 533.7873 | 540.2084 | 101.2029
164 | 537.2851 | 543.8939 | 101.23
165 | 540.5402 | 547.3471 | 101.2593
166 | 543.0846 | 550.7533 | 101.4121
167 | 544.7511 | 551.5173 | 101.2421
168 | 547.3522 | 554.5447 | 101.3141
169 | 549.3629 | 556.7947 | 101.3528
170 | 551.0991 | 558.5247 | 101.3474
171 | 554.8506 | 561.246 | 101.1526
172 | 558.642 | 565.5218 | 101.2315
173 | 562.001 | 569.1448 | 101.2711
174 | 565.1643 | 572.4963 | 101.2973
175 | 567.6717 | 575.5138 | 101.3814
176 | 569.5204 | 577.7233 | 101.4403
177 | 574.4249 | 580.9383 | 101.1339
178 | 577.8301 | 585.5262 | 101.3319
179 | 580.3906 | 588.352 | 101.3717
180 | 583.1807 | 591.0847 | 101.3553
181 | 586.2104 | 594.1977 | 101.3625
182 | 588.739 | 596.9252 | 101.3905
183 | 591.4833 | 599.5554 | 101.3647
184 | 596.1853 | 603.324 | 101.1974
185 | 599.6145 | 608.5603 | 101.4919
186 | 601.8605 | 610.6628 | 101.4625
187 | 604.5729 | 613.2563 | 101.4363
188 | 607.3876 | 616.136 | 101.4403
189 | 610.2088 | 618.9794 | 101.4373
190 | 613.4615 | 622.2568 | 101.4337
191 | 615.0802 | 624.6079 | 101.549
192 | 617.3426 | 626.3438 | 101.4581
193 | 621.7833 | 629.8769 | 101.3017
194 | 626.1881 | 635.1047 | 101.4239
195 | 629.2213 | 638.779 | 101.519
196 | 632.1083 | 641.6025 | 101.502
197 | 634.8394 | 644.5562 | 101.5306
198 | 637.4266 | 647.1545 | 101.5261
199 | 639.6897 | 649.75 | 101.5727
200 | 643.2642 | 652.5165 | 101.4383
201 | 647.7344 | 657.0934 | 101.4449
202 | 651.7149 | 662.1879 | 101.607
203 | 653.6392 | 663.7059 | 101.5401
204 | 657.3212 | 667.8018 | 101.5944
205 | 660.4477 | 670.9862 | 101.5957
206 | 659.8389 | 671.826 | 101.8167
207 | 660.0821 | 671.0758 | 101.6655
208 | 661.56875 | 671.9633 | 101.5712
209 | 663.2353 | 673.973 | 101.619
210 | 669.7121 | 678.5623 | 101.3215
211 | 674.759 | 684.9713 | 101.5135
212 | 678.6445 | 689.5667 | 101.6094
213 | 681.8569 | 692.9788 | 101.6311
214 | 685.2667 | 696.4804 | 101.6364
215 | 688.4602 | 699.8304 | 101.6515
216 | 691.1217 | 702.7905 | 101.6884
217 | 693.7997 | 705.6767 | 101.7119
218 | 695.4789 | 707.623 | 101.7462
219 | 695.8283 | 708.3928 | 101.8057
220 | 690.8085 | 705.4518 | 102.1197
221 | 695.4409 | 705.1664 | 101.3985
222 | 696.2854 | 708.1106 | 101.6983
223 | 696.6285 | 708.3226 | 101.6787
224 | 697.3502 | 709.0109 | 101.6721
225 | 697.9819 | 709.6535 | 101.6722
226 | 699.0485 | 710.4412 | 101.6297
227 | 702.3717 | 711.0308 | 101.2328
228 | 713.9789 | 725.2401 | 101.5773
229 | 713.507 | 726.5798 | 101.8322
230 | 713.6288 | 726.4071 | 101.7906
231 | 713.9092 | 726.3003 | 101.7357
232 | 714.8653 | 726.9467 | 101.69
233 | 716.1732 | 728.1989 | 101.6792
234 | 718.0598 | 729.8197 | 101.6377
235 | 720.182 | 732.3186 | 101.6852
236 | 721.391 | 733.7618 | 101.7148
237 | 722.3119 | 734.6829 | 101.7127
238 | 722.879 | 735.5829 | 101.7574
239 | 722.756 | 735.2826 | 101.7332
240 | 723.0226 | 735.271 | 101.6941
241 | 724.4891 | 736.6481 | 101.6783
242 | 724.3774 | 736.9036 | 101.7292
243 | 723.7554 | 736.3264 | 101.7369
244 | 723.7444 | 736.1039 | 101.7077
245 | 723.8998 | 736.1484 | 101.692
246 | 724.4104 | 736.5036 | 101.6694
247 | 725.843 | 737.4919 | 101.6049
248 | 727.5535 | 739.3243 | 101.6179
249 | 729.5966 | 741.2453 | 101.5966
250 | 732.3176 | 743.8663 | 101.577
251 | 735.5271 | 747.0538 | 101.5671
252 | 739.0366 | 750.9184 | 101.6077
253 | 742.3152 | 754.2623 | 101.6094
254 | 745.6138 | 757.9785 | 101.6583
255 | 748.2554 | 760.7829 | 101.6742
256 | 750.8339 | 763.536 | 101.6917
257 | 752.8513 | 765.8244 | 101.7232
258 | 754.9715 | 767.9533 | 101.7195
259 | 756.8725 | 770.0755 | 101.7444
260 | 758.7597 | 771.8527 | 101.7256
261 | 760.961 | 774.129 | 101.7305
262 | 762.9634 | 776.2862 | 101.7462
263 | 764.3799 | 777.8511 | 101.7624
264 | 765.4705 | 779.071 | 101.7767
265 | 766.2271 | 779.8296 | 101.7753
266 | 767.4556 | 780.8264 | 101.7422
267 | 768.5014 | 782.1579 | 101.777
268 | 769.2891 | 782.9389 | 101.7743
269 | 769.9768 | 783.6236 | 101.7724
270 | 770.1571 | 783.6586 | 101.7531
271 | 770.3693 | 783.9268 | 101.7599
272 | 770.7271 | 784.2386 | 101.7531
273 | 771.0437 | 784.7396 | 101.7763
274 | 771.5245 | 785.2036 | 101.773
275 | 771.4239 | 785.3589 | 101.8064
276 | 770.9455 | 784.8356 | 101.8017
277 | 770.6926 | 784.6934 | 101.8166
278 | 769.9359 | 783.9472 | 101.8198
279 | 769.0348 | 783.1717 | 101.8383
280 | 768.7168 | 782.4727 | 101.7895