## Sheet1
Cycle number | Discharge capacity | Charge capacity | Efficiency
1 | 835.4 | 482 | 57.69691
2 | 512.1 | 461.1 | 90.04101
3 | 483.4 | 450.4 | 93.17336
4 | 467.1 | 445.3 | 95.33291
5 | 458.6 | 444.4 | 96.90362
6 | 456.7 | 444.6 | 97.35056
7 | 455.8 | 446.3 | 97.91575
8 | 456.2 | 447.5 | 98.09294
9 | 456.5 | 450.8 | 98.75137
10 | 458.6 | 458 | 99.86917
11 | 466 | 445.6 | 95.62232
12 | 446.7 | 444.3 | 99.46273
13 | 444.4 | 445.1 | 100.1575
14 | 444.6 | 443 | 99.64013
15 | 444.4 | 445.7 | 100.2925
16 | 443.9 | 447 | 100.6984
17 | 446.3 | 446.7 | 100.0896
18 | 445 | 449.4 | 100.9888
19 | 446.3 | 449.9 | 100.8066
20 | 446.3 | 453.4 | 101.5909
21 | 447.5 | 429.4 | 95.95531
22 | 427.7 | 429.8 | 100.491
23 | 427.3 | 428.8 | 100.351
24 | 426.6 | 430.3 | 100.8673
25 | 427.6 | 429.4 | 100.421
26 | 427.6 | 432 | 101.029
27 | 429 | 432.3 | 100.7692
28 | 429.3 | 432.2 | 100.6755
29 | 429.2 | 432 | 100.6524
30 | 429 | 434 | 101.1655
31 | 415.5 | 405.2 | 97.52106
32 | 404.4 | 406.2 | 100.4451
33 | 404.4 | 405.2 | 100.1978
34 | 402.4 | 404.9 | 100.6213
35 | 403.6 | 405.6 | 100.4955
36 | 403.9 | 405.5 | 100.3961
37 | 402.4 | 404.5 | 100.5219
38 | 403.4 | 405.8 | 100.5949
39 | 403.8 | 405.8 | 100.4953
40 | 403.7 | 405.2 | 100.3716
41 | 386.8 | 377.6 | 97.62151
42 | 377.7 | 378.8 | 100.2912
43 | 378.1 | 379.6 | 100.3967
44 | 378.8 | 379.9 | 100.2904
45 | 378.9 | 380.4 | 100.3959
46 | 379.3 | 380.3 | 100.2636
47 | 379.2 | 380.6 | 100.3692
48 | 379.3 | 380.7 | 100.3691
49 | 379.5 | 380.5 | 100.2635
50 | 379.6 | 380.8 | 100.3161
51 | 460.7186 | 449.726 | 97.61403
52 | 444.958 | 450.3214 | 101.2054
53 | 444.0444 | 449.452 | 101.2178
54 | 442.897 | 448.2525 | 101.2092
55 | 441.8741 | 447.0505 | 101.1715
56 | 440.5918 | 445.679 | 101.1546
57 | 439.7949 | 444.9452 | 101.1711
58 | 439.1501 | 444.1461 | 101.1376
59 | 438.3223 | 443.231 | 101.1199
60 | 436.3869 | 441.1144 | 101.0833