## Sheet1
Cycle number | Discharge capacity | Charge capacity | Efficiency
1 | 469.3463 | 372.4491 | 79.35485
2 | 505.1247 | 449.099 | 88.90853
3 | 495.4513 | 465.8793 | 94.0313
4 | 484.8013 | 466.9975 | 96.32762
5 | 476.4204 | 463.8243 | 97.3561
6 | 471.2116 | 461.2189 | 97.87936
7 | 466.489 | 458.215 | 98.22632
8 | 463.2951 | 456.0247 | 98.43071
9 | 460.1045 | 453.4447 | 98.55253
10 | 457.598 | 451.6154 | 98.69261
11 | 455.2327 | 449.8187 | 98.81073
12 | 453.4462 | 448.4021 | 98.88761
13 | 451.6761 | 447.0171 | 98.96851
14 | 449.998 | 445.6585 | 99.03567
15 | 448.323 | 444.2569 | 99.09303
16 | 446.669 | 442.915 | 99.15954
17 | 445.4494 | 441.9246 | 99.2087
18 | 444.2111 | 440.8965 | 99.25383
19 | 442.7809 | 439.7224 | 99.30925
20 | 441.6711 | 438.8696 | 99.36571
21 | 440.7321 | 438.1146 | 99.4061
22 | 439.7847 | 437.3862 | 99.45462
23 | 438.914 | 436.5255 | 99.45582
24 | 437.588 | 435.581 | 99.54135
25 | 436.8832 | 435.2141 | 99.61795
26 | 436.3275 | 434.719 | 99.63135
27 | 435.8362 | 434.6497 | 99.72776
28 | 435.7548 | 434.5543 | 99.7245
29 | 435.3287 | 434.1658 | 99.73287
30 | 435.0901 | 434.3968 | 99.84064
31 | 435.1115 | 434.2521 | 99.80247
32 | 434.8072 | 434.0575 | 99.82757
33 | 434.6957 | 434.0573 | 99.85315
34 | 434.3891 | 433.6457 | 99.82886
35 | 433.9736 | 433.3887 | 99.86524
36 | 433.5555 | 432.946 | 99.85942
37 | 433.004 | 432.5265 | 99.88973
38 | 432.5805 | 432.1401 | 99.89819
39 | 432.1383 | 431.7475 | 99.90958
40 | 431.7519 | 431.4189 | 99.92287
41 | 431.3898 | 431.1381 | 99.94166
42 | 430.9916 | 430.7698 | 99.94852
43 | 430.6049 | 430.4178 | 99.95656
44 | 430.3261 | 430.1873 | 99.96774
45 | 429.9085 | 429.8241 | 99.98038
46 | 429.6567 | 429.6284 | 99.99341
47 | 429.2657 | 429.2665 | 100.0002
48 | 429.0159 | 429.0713 | 100.0129
49 | 428.765 | 428.8773 | 100.0262
50 | 428.5453125 | 428.7133 | 100.0392
51 | 428.4627 | 428.6334 | 100.0398
52 | 428.2691 | 428.5446 | 100.0643
53 | 428.1852 | 428.4941 | 100.0722
54 | 428.163 | 428.4953 | 100.0776
55 | 428.1055 | 428.4971 | 100.0915
56 | 428.1703 | 428.5856 | 100.097
57 | 428.1138 | 428.5805 | 100.109
58 | 428.0479 | 428.5447 | 100.1161
59 | 428.1306 | 428.6318 | 100.1171
60 | 428.1587 | 428.6876 | 100.1235
61 | 428.1541 | 428.7365 | 100.136
62 | 428.2125 | 428.7686 | 100.1299
63 | 428.2117 | 428.8512 | 100.1493
64 | 428.0991 | 428.7679 | 100.1562
65 | 428.2404 | 428.9371 | 100.1627
66 | 428.2986 | 428.9935 | 100.1622
67 | 428.3534 | 429.1008 | 100.1745
68 | 428.2964 | 429.0481 | 100.1755
69 | 428.3273 | 429.1602 | 100.1944
70 | 428.4646 | 429.299 | 100.1947
71 | 428.4365 | 429.276 | 100.1959
72 | 428.3554 | 429.2765 | 100.215
73 | 428.5507 | 429.4628 | 100.2128
74 | 428.5724 | 429.5189 | 100.2208
75 | 428.5448 | 429.5456 | 100.2335
76 | 428.7657 | 429.767 | 100.2335
77 | 428.9043 | 429.9324 | 100.2397
78 | 428.7977 | 429.8822 | 100.2529
79 | 428.934375 | 430.0497 | 100.26
80 | 429.2147 | 430.3535 | 100.2653
81 | 429.244 | 430.4704 | 100.2857
82 | 429.4973 | 430.8079 | 100.3052
83 | 429.8314 | 431.1659 | 100.3105
84 | 430.0795 | 431.4716 | 100.3237
85 | 430.3336 | 431.5549 | 100.2838
86 | 430.0241 | 431.2779 | 100.2915
87 | 430.1941 | 431.526 | 100.3096
88 | 430.1925 | 431.5561 | 100.317
89 | 430.2225 | 431.6368 | 100.3288
90 | 430.2466 | 431.6688 | 100.3306
91 | 430.3638 | 431.8026 | 100.3343
92 | 430.4418 | 431.9422 | 100.3486
93 | 430.4405 | 431.9738 | 100.3562
94 | 430.7798 | 432.3082 | 100.3548
95 | 430.8011 | 432.3336 | 100.3557
96 | 430.8932 | 432.4802 | 100.3683
97 | 430.9448 | 432.5346 | 100.3689
98 | 430.8643 | 432.4717 | 100.3731
99 | 430.9983 | 432.6354 | 100.3798
100 | 430.9739 | 432.6382 | 100.3862
101 | 431.0816 | 432.7776 | 100.3934
102 | 431.2235 | 432.9441 | 100.399
103 | 431.2464 | 432.9953125 | 100.4055
104 | 431.2738 | 433.0275 | 100.4066
105 | 431.2496 | 433.0258 | 100.4119
106 | 431.2466 | 433.0013 | 100.4069
107 | 431.2508 | 433.0787 | 100.4238
108 | 431.1639 | 432.9683 | 100.4185
109 | 431.1652 | 433.0225 | 100.4308
110 | 431.215 | 433.0771 | 100.4318
111 | 431.1612 | 433.0798 | 100.445
112 | 431.1588 | 433.0764 | 100.4448
113 | 431.1878 | 433.1059 | 100.4448
114 | 431.1059 | 433.0521 | 100.4514
115 | 431.0769 | 433.0471 | 100.457
116 | 431.0194 | 432.9953 | 100.4584
117 | 431.0585 | 433.0383 | 100.4593
118 | 431.0073 | 433.0058 | 100.4637
119 | 430.8828125 | 432.9459 | 100.4788
120 | 430.8692 | 432.9212 | 100.4763
121 | 430.7526 | 432.8091 | 100.4774
122 | 430.8006 | 432.8577 | 100.4775
123 | 430.7744 | 432.8885 | 100.4908
124 | 430.6412 | 432.7495 | 100.4896
125 | 430.6869 | 432.8001 | 100.4907
126 | 430.6376 | 432.7837 | 100.4984
127 | 430.6111 | 432.7483 | 100.4963
128 | 430.4954 | 432.6634 | 100.5036
129 | 430.3543 | 432.5242 | 100.5042
130 | 430.2995 | 432.4701 | 100.5044
131 | 430.2433 | 432.4708 | 100.5177
132 | 430.3006 | 432.528 | 100.5176
133 | 430.415 | 432.672 | 100.5244
134 | 430.4198 | 432.662 | 100.5209
135 | 430.3318 | 432.5593 | 100.5176
136 | 429.8102 | 431.9446 | 100.4966
137 | 429.6931 | 431.8548 | 100.5031
138 | 429.3777 | 431.6272 | 100.5239
139 | 429.294 | 431.5159 | 100.5176
140 | 429.1 | 431.4049 | 100.5371
141 | 429.1803 | 431.4871 | 100.5375
142 | 429.2388 | 431.5701 | 100.5431
143 | 429.2639 | 431.5728 | 100.5379
144 | 429.2089 | 431.658 | 100.5706
145 | 429.5751 | 432.0521 | 100.5766
146 | 429.8025 | 432.1643 | 100.5495
147 | 429.8053 | 432.2003 | 100.5572
148 | 429.8642 | 432.2768 | 100.5613
149 | 429.8357 | 432.2541 | 100.5626
150 | 429.9141 | 432.3271 | 100.5613
151 | 429.993 | 432.4138 | 100.563
152 | 430.0299 | 432.4715 | 100.5678
153 | 430.1641 | 432.585 | 100.5628
154 | 430.1935 | 432.6115 | 100.5621
155 | 430.3073 | 432.7492 | 100.5675
156 | 430.4157 | 432.8621 | 100.5684
157 | 430.4476 | 432.8946 | 100.5685
158 | 430.5602 | 433.0353 | 100.5749
159 | 430.6707 | 433.1456 | 100.5747
160 | 430.9879 | 433.4576 | 100.573
161 | 431.1457 | 433.6443 | 100.5795
162 | 431.3991 | 433.9285 | 100.5863
163 | 431.702 | 434.1958 | 100.5777
164 | 431.9127 | 434.444 | 100.5861
165 | 432.2208 | 434.7853 | 100.5933
166 | 432.8953125 | 435.7631 | 100.6625
167 | 434.0982 | 436.938 | 100.6542
168 | 434.4929 | 437.081 | 100.5957
169 | 435.0309 | 437.5935 | 100.5891
170 | 435.0889 | 437.7598 | 100.6139
171 | 435.6264 | 438.1838 | 100.5871
172 | 435.7904 | 438.5181 | 100.6259
173 | 436.3601 | 438.9069 | 100.5836
174 | 436.688 | 439.3919 | 100.6192
175 | 437.0263 | 439.5457 | 100.5765
176 | 437.4457 | 440.1756 | 100.6241
177 | 437.681 | 440.2921 | 100.5966
178 | 438.3161 | 440.9855 | 100.609
179 | 438.3979 | 441.1179 | 100.6204
180 | 439.1474 | 441.7614 | 100.5953
181 | 439.48 | 442.2212 | 100.6237
182 | 439.9622 | 442.5875 | 100.5967
183 | 440.4035 | 443.1528 | 100.6243
184 | 440.9001 | 443.5186 | 100.5939
185 | 441.3243 | 444.1216 | 100.6338
186 | 441.8046875 | 444.4891 | 100.6076
187 | 442.4724 | 445.2008 | 100.6166
188 | 442.8523 | 445.6746 | 100.6373
189 | 443.6295 | 446.3065 | 100.6034
190 | 444.1640625 | 446.9962 | 100.6376
191 | 444.8745 | 447.589 | 100.6102
192 | 445.4543 | 448.3506 | 100.6502
193 | 446.2501 | 449.1009 | 100.6388
194 | 447.363 | 450.3636 | 100.6707
195 | 448.0003 | 450.6386 | 100.5889
196 | 448.2042 | 451.0109 | 100.6262
197 | 448.644 | 451.4016 | 100.6147
198 | 449.295 | 451.9863 | 100.599
199 | 449.458 | 452.181 | 100.6058
200 | 449.9904 | 452.7233 | 100.6073
201 | 450.4818 | 453.235 | 100.6112
202 | 450.6767 | 453.3367 | 100.5902
203 | 450.9884 | 453.7811 | 100.6192
204 | 451.7832 | 454.4459 | 100.5894
205 | 452.1719 | 454.916 | 100.6069
206 | 452.6262 | 455.3655 | 100.6052
207 | 453.2282 | 455.9281 | 100.5957
208 | 453.6904 | 456.4383 | 100.6057
209 | 454.3087 | 457.0382 | 100.6008
210 | 454.9973 | 457.6821 | 100.5901
211 | 455.4785 | 458.2456 | 100.6075
212 | 455.9963 | 458.5329 | 100.5563
213 | 456.6076 | 459.5106 | 100.6358
214 | 457.1218 | 459.823 | 100.5909
215 | 457.8323 | 460.5821 | 100.6006
216 | 458.4889 | 461.3223 | 100.618
217 | 458.3836 | 461.0664 | 100.5853
218 | 459.9698 | 462.7691 | 100.6086
219 | 460.5662 | 463.2144 | 100.575
220 | 460.885 | 463.7558 | 100.6229
221 | 462.1962 | 465.0704 | 100.6218
222 | 463.3968 | 466.3386 | 100.6348
223 | 463.8849 | 466.5846 | 100.582
224 | 464.6635 | 467.4337 | 100.5962
225 | 465.4631 | 468.4212 | 100.6355
226 | 466.059375 | 468.7582 | 100.5791
227 | 466.6306 | 469.3997 | 100.5934
228 | 467.1166 | 469.8771 | 100.591
229 | 467.9165 | 470.6357 | 100.5811
230 | 468.2101 | 470.9605 | 100.5874
231 | 468.8828 | 471.6588 | 100.5921
232 | 469.5185 | 472.2778 | 100.5877
233 | 470.1022 | 472.8515625 | 100.5848
234 | 470.7746 | 473.5966 | 100.5994
235 | 471.3578125 | 474.0747 | 100.5764
236 | 471.8669 | 474.678 | 100.5957
237 | 472.7406 | 475.4407 | 100.5712
238 | 473.3817 | 476.2052 | 100.5965
239 | 473.9635 | 476.7512 | 100.5882
240 | 474.5723 | 477.2992 | 100.5746
241 | 475.3701 | 478.2562 | 100.6071
242 | 475.8207 | 478.4617 | 100.5551
243 | 476.3278 | 479.1655 | 100.5958
244 | 476.9864 | 479.5964 | 100.5472
245 | 477.3132 | 480.0816 | 100.58
246 | 477.7296 | 480.3937 | 100.5577
247 | 478.1759 | 480.8714 | 100.5637
248 | 479.0076 | 481.7994 | 100.5828
249 | 479.9765 | 482.9668 | 100.623
250 | 480.8799 | 483.6671875 | 100.5796
251 | 481.5654 | 484.3412 | 100.5764
252 | 482.2007 | 485.0302 | 100.5868
253 | 482.6993 | 485.4777 | 100.5756
254 | 483.4375 | 486.264 | 100.5847
255 | 484.184 | 487.0143 | 100.5845
256 | 484.8127 | 487.6218 | 100.5794
257 | 485.6078 | 488.3876 | 100.5724
258 | 486.1371 | 488.9864 | 100.5861
259 | 486.8184 | 489.6043 | 100.5723
260 | 487.4563 | 490.2753 | 100.5783
261 | 488.1367 | 490.9767 | 100.5818
262 | 488.7319 | 491.5108 | 100.5686
263 | 489.2972 | 492.1345 | 100.5799
264 | 489.9206 | 492.733 | 100.574
265 | 490.4659 | 493.2343 | 100.5644
266 | 491.0801 | 493.9358 | 100.5815
267 | 491.7164 | 494.471 | 100.5602
268 | 492.1769 | 494.9949 | 100.5725
269 | 492.8353 | 495.6859375 | 100.5784
270 | 493.5524 | 496.3479 | 100.5664
271 | 494.2338 | 497.06 | 100.5718
272 | 494.8177 | 497.6447 | 100.5713
273 | 495.3247 | 498.1197 | 100.5643
274 | 495.9987 | 498.8444 | 100.5737
275 | 496.5625 | 499.3874 | 100.5689
276 | 497.1231 | 499.9332 | 100.5653
277 | 497.6044 | 500.4534 | 100.5725
278 | 498.2938 | 501.1152 | 100.5662
279 | 498.7912 | 501.6148 | 100.5661
280 | 499.3702 | 502.1932 | 100.5653
281 | 500.0196 | 502.824 | 100.5608
282 | 500.4982 | 503.3216 | 100.5641
283 | 501.0515 | 503.9109 | 100.5707
284 | 501.653 | 504.4635 | 100.5603
285 | 502.2648 | 505.1019 | 100.5649
286 | 502.8763 | 505.6738 | 100.5563
287 | 503.5085 | 506.3486 | 100.5641
288 | 504.0782 | 506.9155 | 100.5629
289 | 504.5767 | 507.3716 | 100.5539
290 | 505.1305 | 508.0083 | 100.5697
291 | 505.7402 | 508.5657 | 100.5587
292 | 506.2588 | 509.1014 | 100.5615
293 | 506.9026 | 509.7602 | 100.5637
294 | 507.4767 | 510.312 | 100.5587
295 | 507.9654 | 510.8398 | 100.5659
296 | 508.5592 | 511.4012 | 100.5588
297 | 509.0744 | 511.9285 | 100.5606
298 | 509.7421 | 512.5888 | 100.5585
299 | 510.329 | 513.1942 | 100.5614
300 | 511.0429 | 513.8981 | 100.5587
301 | 511.3758 | 514.2319 | 100.5585
302 | 511.9235 | 514.7655 | 100.5552
303 | 512.5685 | 515.4249 | 100.5573
304 | 513.099 | 515.9422 | 100.5541
305 | 513.7181 | 516.5951 | 100.5601
306 | 514.1999 | 517.058 | 100.5558
307 | 514.7571 | 517.6151 | 100.5552
308 | 515.3046875 | 518.1578125 | 100.5537
309 | 515.8525 | 518.7302 | 100.5578
310 | 515.7491 | 518.6122 | 100.5551
311 | 516.8991 | 519.8087 | 100.5629
312 | 517.4993 | 520.3276 | 100.5465
313 | 518.0158 | 520.8843 | 100.5538
314 | 518.6214 | 521.579 | 100.5703
315 | 518.9031 | 521.6743 | 100.5341
316 | 519.2296 | 522.0704 | 100.5471
317 | 519.791 | 522.5947 | 100.5394
318 | 520.0334 | 522.9334 | 100.5577
319 | 520.7898 | 523.6885 | 100.5566
320 | 521.2126 | 524.0177 | 100.5382
321 | 521.8411 | 524.6765 | 100.5433
322 | 522.5927 | 525.6003 | 100.5755
323 | 523.2658 | 526.1582 | 100.5528
324 | 523.8421 | 526.7069 | 100.5469
325 | 524.4127 | 527.303 | 100.5512
326 | 524.7901 | 527.6512 | 100.5452
327 | 525.3248 | 528.1952 | 100.5464
328 | 525.8636 | 528.7214 | 100.5434
329 | 526.3795 | 529.2397 | 100.5434
330 | 526.7959 | 529.6935 | 100.55
331 | 527.2272 | 530.0798 | 100.5411
332 | 527.89 | 530.7217 | 100.5364
333 | 528.33125 | 531.2614 | 100.5546
334 | 528.9177 | 531.7502 | 100.5355
335 | 529.4418 | 532.3176 | 100.5432
336 | 530.1581 | 533.1746 | 100.569
337 | 531.0875 | 533.9733 | 100.5434
338 | 531.6707 | 534.5753 | 100.5463
339 | 531.9932 | 534.9058 | 100.5475
340 | 532.542 | 535.4068 | 100.538
341 | 533.0133 | 535.8452 | 100.5313
342 | 533.5416 | 536.3988 | 100.5355
343 | 534.0156 | 536.9161 | 100.5432
344 | 534.443 | 537.1343 | 100.5036
345 | 534.5117 | 537.2945 | 100.5206
346 | 534.788 | 537.4963 | 100.5064
347 | 535.0604 | 537.8133 | 100.5145
348 | 535.351 | 538.048 | 100.5038
349 | 535.5833 | 538.2922 | 100.5058
350 | 536.0017 | 538.672 | 100.4982
351 | 536.1915 | 538.8635 | 100.4983
352 | 536.6607 | 539.3602 | 100.503
353 | 536.9629 | 539.6025 | 100.4916
354 | 537.3764 | 540.0304 | 100.4939
355 | 537.7195 | 540.3509 | 100.4894
356 | 538.0997 | 540.7172 | 100.4864
357 | 538.5804 | 541.2002 | 100.4864
358 | 539.1191 | 541.9023 | 100.5163
359 | 540.2891 | 542.8818 | 100.4799
360 | 540.1815 | 542.7528 | 100.476
361 | 540.27 | 542.8225 | 100.4725
362 | 540.3747 | 542.9027 | 100.4678
363 | 540.7929 | 543.3178 | 100.4669
364 | 540.776 | 543.2492 | 100.4573
365 | 541.1634 | 543.6651 | 100.4623
366 | 541.723 | 544.3586 | 100.4865
367 | 542.3896 | 544.8951 | 100.4619
368 | 542.7916 | 545.2944 | 100.4611
369 | 542.8913 | 545.3628 | 100.4552
370 | 543.0331 | 545.4789 | 100.4504
371 | 543.4769 | 545.9194 | 100.4494
372 | 543.6105 | 546.0326 | 100.4455
373 | 544.0652 | 546.5165 | 100.4506
374 | 544.1723 | 546.5823 | 100.4429
375 | 544.4147 | 546.8479 | 100.447
376 | 544.8182 | 547.2324 | 100.4431
377 | 544.9035 | 547.2919 | 100.4383
378 | 545.2395 | 547.6343 | 100.4392
379 | 545.5711 | 547.9568 | 100.4373
380 | 545.9766 | 548.3659 | 100.4376
381 | 546.1158 | 548.4675 | 100.4306
382 | 546.2815 | 548.5835 | 100.4214
383 | 546.8896 | 549.4138 | 100.4616
384 | 547.8093 | 550.2447 | 100.4446
385 | 548.0511 | 550.3173 | 100.4135
386 | 547.9859 | 550.2989 | 100.4221
387 | 548.0375 | 550.3446 | 100.421
388 | 548.5363 | 550.9215 | 100.4348
389 | 548.8502 | 551.0694 | 100.4043
390 | 549.1031 | 551.4306 | 100.4239
391 | 549.1359 | 551.3861 | 100.4098
392 | 549.5129 | 551.8047 | 100.4171
393 | 549.869 | 552.1472 | 100.4143
394 | 550.1253 | 552.3449 | 100.4035
395 | 550.1443 | 552.3927 | 100.4087
396 | 550.4371 | 552.6668 | 100.4051
397 | 550.6747 | 552.8868 | 100.4017
398 | 550.7638 | 552.9538 | 100.3976
399 | 551.2002 | 553.422 | 100.4031
400 | 551.4804 | 553.6729 | 100.3976
401 | 551.6731 | 553.9021 | 100.404
402 | 552.1017 | 554.2997 | 100.3981
403 | 552.4025 | 554.6887 | 100.4139
404 | 552.909375 | 555.1327 | 100.4021
405 | 553.05 | 555.1977 | 100.3883
406 | 553.0064 | 555.178125 | 100.3927
407 | 553.216 | 555.3874 | 100.3925
408 | 553.5273 | 555.7211 | 100.3963
409 | 553.9088 | 556.041 | 100.3849
410 | 554.1396 | 556.3308 | 100.3954
411 | 554.4866 | 556.6385 | 100.3881
412 | 554.5559 | 556.7099 | 100.3884
413 | 554.9242 | 557.0902 | 100.3903
414 | 555.0929 | 557.2535 | 100.3892
415 | 555.3591 | 557.5182 | 100.3888
416 | 555.2407 | 557.3394 | 100.378
417 | 555.5663 | 557.7157 | 100.3869
418 | 555.7398 | 557.7998 | 100.3707
419 | 555.9699 | 558.1034 | 100.3838
420 | 556.0563 | 558.0971 | 100.367
421 | 556.0188 | 558.1214 | 100.3781
422 | 556.1548 | 558.1921 | 100.3663
423 | 556.1188 | 558.1635 | 100.3677
424 | 556.2138 | 558.4057 | 100.3941
425 | 556.9555 | 559.0145 | 100.3697
426 | 556.8637 | 558.9314 | 100.3713
427 | 556.9137 | 558.9432 | 100.3644
428 | 557.0281 | 559.0539 | 100.3637
429 | 557.0516 | 559.1345 | 100.3739
430 | 557.372 | 559.3497 | 100.3548
431 | 557.4444 | 559.4724 | 100.3638
432 | 557.5483 | 559.58125 | 100.3646
433 | 557.5192 | 559.5051 | 100.3562
434 | 557.4102 | 559.4262 | 100.3617
435 | 557.6669 | 559.6397 | 100.3538
436 | 557.709 | 559.714 | 100.3595
437 | 558.0673 | 560.0837 | 100.3613
438 | 557.9502 | 559.9495 | 100.3583
439 | 558.2828125 | 560.3149 | 100.364
440 | 558.4043 | 560.4062 | 100.3585
441 | 558.8863 | 560.9021 | 100.3607
442 | 559.1369 | 561.1376 | 100.3578
443 | 559.0567 | 561.0524 | 100.357
444 | 559.2977 | 561.292 | 100.3566
445 | 559.676 | 561.661 | 100.3547
446 | 559.6315 | 561.661 | 100.3627
447 | 559.7728 | 561.7338 | 100.3503
448 | 559.6646 | 561.6261 | 100.3505
449 | 559.942 | 561.8907 | 100.348
450 | 559.9867 | 561.9576 | 100.352
451 | 560.0643 | 562.068 | 100.3578
452 | 560.3439 | 562.3023 | 100.3495
453 | 560.3246 | 562.2987 | 100.3523
454 | 560.6634 | 562.6415 | 100.3528
455 | 560.6047 | 562.56 | 100.3488
456 | 560.5843 | 562.5166 | 100.3447
457 | 561.0004 | 562.9496 | 100.3474
458 | 560.9391 | 562.8514 | 100.3409
459 | 561.1988 | 563.1115 | 100.3408
460 | 560.993 | 562.8986 | 100.3397
461 | 561.1576 | 563.0779 | 100.3422
462 | 561.3563 | 563.2276 | 100.3333
463 | 561.1975 | 563.0849 | 100.3363
464 | 561.0933 | 562.9594 | 100.3326
465 | 561.1604 | 562.9087 | 100.3115
466 | 561.1287 | 563.0927 | 100.35
467 | 561.415 | 563.4011 | 100.3538
468 | 561.8788 | 563.6815 | 100.3208
469 | 562.1023 | 564.2137 | 100.3756
470 | 562.6649 | 564.3345 | 100.2967
471 | 561.5053 | 563.1778 | 100.2979
472 | 560.9084 | 562.5097 | 100.2855
473 | 559.9392 | 561.5477 | 100.2873
474 | 559.8613 | 561.7101 | 100.3302
475 | 560.8628 | 562.8884 | 100.3612
476 | 561.5032 | 563.4003 | 100.3379
477 | 561.6926 | 563.5176 | 100.3249
478 | 562.1198 | 563.9934 | 100.3333
479 | 562.3038 | 564.1693 | 100.3318
480 | 562.465 | 564.313 | 100.3285
481 | 562.7886 | 564.6802 | 100.3361
482 | 563.2149 | 565.0715 | 100.3296
483 | 563.3139 | 565.1534 | 100.3265
484 | 563.529 | 565.3915 | 100.3305
485 | 563.7095 | 565.5476 | 100.3261
486 | 563.9571 | 565.7425 | 100.3166
487 | 564.2683 | 565.6767 | 100.2496
488 | 561.8254 | 563.337 | 100.2691
489 | 560.9318 | 562.6017 | 100.2977
490 | 560.8563 | 562.5029 | 100.2936
491 | 560.6306 | 562.186 | 100.2774
492 | 560.4666 | 562.1685 | 100.3037
493 | 560.4976 | 562.0999 | 100.2859
494 | 560.4072 | 562.3815 | 100.3523
495 | 562.0275 | 563.9758 | 100.3467
496 | 562.7825 | 564.626 | 100.3276
497 | 563.2264 | 565.061 | 100.3257
498 | 563.6398 | 565.4565 | 100.3223
499 | 564.0273 | 565.8701 | 100.3267
500 | 564.2061 | 566.0091 | 100.3196
501 | 564.3277 | 566.1524 | 100.3233
502 | 564.7934 | 566.5932 | 100.3187
503 | 564.7909 | 566.6417 | 100.3277
504 | 565.1831 | 566.9502 | 100.3127
505 | 564.9891 | 566.8288 | 100.3256
506 | 565.4485 | 567.2928 | 100.3262
507 | 565.5383 | 567.3307 | 100.3169
508 | 565.8668 | 567.8625 | 100.3527
509 | 566.686 | 568.5903 | 100.336
510 | 565.5759 | 567.4735 | 100.3355
511 | 567.1893 | 569.0592 | 100.3297
512 | 566.822 | 568.6082 | 100.3151
513 | 567.2198 | 569.0462 | 100.322
514 | 567.2016 | 568.9729 | 100.3123
515 | 567.2261 | 569.0828 | 100.3273
516 | 567.5361 | 569.287 | 100.3085
517 | 568.6574 | 570.7744 | 100.3723
518 | 569.0385 | 571.0296875 | 100.3499
519 | 569.3749 | 571.3318 | 100.3437
520 | 569.588 | 571.5011 | 100.3359
521 | 570.0999 | 571.9085 | 100.3172
522 | 570.24 | 572.1111 | 100.3281
523 | 570.715 | 572.6075 | 100.3316
524 | 570.7458 | 572.6804 | 100.339
525 | 570.7082 | 572.6417 | 100.3388
526 | 571.1092 | 572.9678 | 100.3254
527 | 571.0023 | 572.7768 | 100.3108
528 | 571.0914 | 572.9157 | 100.3194
529 | 570.731 | 572.2822 | 100.2718
530 | 569.1519 | 570.807 | 100.2908
531 | 569.3249 | 571.2838 | 100.3441
532 | 570.1121 | 572.209375 | 100.3679
533 | 570.9457 | 572.4574 | 100.2648
534 | 569.7752 | 571.5101 | 100.3045
535 | 569.4834 | 571.2165 | 100.3043
536 | 569.7387 | 571.4683 | 100.3036
537 | 570.8501 | 573.1429 | 100.4016
538 | 572.027 | 574.0379 | 100.3515
539 | 572.3592 | 574.3244 | 100.3434
540 | 572.924 | 574.7443 | 100.3177
541 | 573.1872 | 575.1366 | 100.3401
542 | 573.3941 | 575.3403 | 100.3394
543 | 573.5316 | 575.5278 | 100.3481
544 | 573.7352 | 575.6379 | 100.3316
545 | 573.9591 | 575.8083 | 100.3222
546 | 574.2784 | 576.1953 | 100.3338
547 | 574.5729 | 576.5269 | 100.3401
548 | 574.8173 | 576.7837 | 100.3421
549 | 574.854 | 576.8312 | 100.3439
550 | 573.7857 | 575.2134 | 100.2488
551 | 572.8199 | 574.5507 | 100.3022
552 | 573.0779 | 574.9509 | 100.3268
553 | 573.2622 | 575.0302 | 100.3084
554 | 573.229 | 574.8992 | 100.2914
555 | 572.1067 | 573.6591 | 100.2713
556 | 571.3642 | 573.0834 | 100.3009
557 | 572.3245 | 574.4479 | 100.371
558 | 573.0911 | 574.9789 | 100.3294
559 | 573.5639 | 575.4421875 | 100.3275
560 | 573.5849 | 575.4507 | 100.3253
561 | 573.657 | 575.5201 | 100.3248
562 | 574.1541 | 575.9582 | 100.3142
563 | 574.1558 | 575.9847 | 100.3185
564 | 574.0131 | 575.8823 | 100.3256
565 | 574.3187 | 576.2738 | 100.3404
566 | 574.3327 | 576.1853 | 100.3226
567 | 574.439 | 576.3146 | 100.3265
568 | 574.776 | 576.6015 | 100.3176
569 | 574.8826 | 576.6764 | 100.312
570 | 574.8504 | 576.728 | 100.3266
571 | 575.1163 | 576.9551 | 100.3197
572 | 575.2738 | 577.1382 | 100.3241
573 | 575.5027 | 577.3672 | 100.324
574 | 575.7743 | 577.646 | 100.3251
575 | 575.7447 | 577.5999 | 100.3222
576 | 576.2176 | 578.0822 | 100.3236
577 | 576.1523 | 578.0186 | 100.3239
578 | 576.4352 | 578.4109375 | 100.3427
579 | 576.6468 | 578.4817 | 100.3182
580 | 576.6834 | 578.4923 | 100.3137
581 | 576.4287 | 578.3454 | 100.3325
582 | 576.5411 | 578.364 | 100.3162
583 | 576.7206 | 578.5262 | 100.3131
584 | 576.7837 | 578.685 | 100.3296
585 | 576.9962 | 578.8316 | 100.3181
586 | 577.0168 | 578.859375 | 100.3193
587 | 576.919 | 578.7058 | 100.3097
588 | 577.1611 | 579.0607 | 100.3291
589 | 577.3282 | 579.1518 | 100.3159
590 | 577.0507 | 578.9209 | 100.3241
591 | 577.0597 | 578.9183 | 100.3221
592 | 577.5612 | 579.4523 | 100.3274
593 | 578.3421 | 580.4403 | 100.3628
594 | 579.0638 | 581.3848 | 100.4008
595 | 580.5356 | 582.6812 | 100.3696
596 | 581.1735 | 582.9429 | 100.3045
597 | 580.762 | 582.6842 | 100.331
598 | 580.6554 | 582.5521 | 100.3266
599 | 580.5404 | 582.42 | 100.3238
600 | 580.7815 | 582.61875 | 100.3163
601 | 580.5961 | 582.5183 | 100.3311
602 | 580.7877 | 582.6238 | 100.3162
603 | 580.6963 | 582.5801 | 100.3244
604 | 580.8936 | 582.8181 | 100.3313
605 | 580.7439 | 582.6879 | 100.3348
606 | 580.8496 | 582.7069 | 100.3197
607 | 581.0472 | 582.904 | 100.3196
608 | 581.0367 | 582.9834 | 100.335
609 | 580.6595 | 582.5707 | 100.3291
610 | 581.2189 | 583.1192 | 100.327
611 | 581.3698 | 583.2324 | 100.3204
612 | 581.8427 | 583.818 | 100.3395
613 | 582.1447 | 584.0339 | 100.3245
614 | 582.9202 | 585.0823 | 100.3709
615 | 583.0787 | 585.0814 | 100.3435
616 | 583.6991 | 585.7267 | 100.3474
617 | 583.5945 | 585.5932 | 100.3425
618 | 583.2634 | 584.8167 | 100.2663
619 | 582.8071 | 584.5605 | 100.3009
620 | 583.6326 | 586.0695 | 100.4175
621 | 584.5405 | 586.6735 | 100.3649
622 | 584.8246 | 586.9167 | 100.3577
623 | 585.2816 | 587.2997 | 100.3448
624 | 585.6992 | 587.6204 | 100.328
625 | 586.0638 | 588.1042 | 100.3481
626 | 586.2656 | 588.4161 | 100.3668
627 | 586.315 | 588.3534 | 100.3477
628 | 586.6027 | 588.5788 | 100.3369
629 | 586.956 | 588.5703 | 100.275
630 | 587.2991 | 589.8076 | 100.4271
631 | 587.5111 | 589.5397 | 100.3453
632 | 587.8126 | 589.7892 | 100.3363
633 | 587.7648 | 589.5668 | 100.3066
634 | 586.4551 | 587.7678 | 100.2238
635 | 585.4595 | 587.2918 | 100.313
636 | 585.1852 | 586.8711 | 100.2881
637 | 584.709 | 586.5444 | 100.3139
638 | 584.7629 | 586.5267 | 100.3016
639 | 584.6951 | 586.6867 | 100.3406
640 | 585.1829 | 587.6241 | 100.4172
641 | 586.6612 | 588.785 | 100.362
642 | 587.6916 | 589.5874 | 100.3226
643 | 588.0077 | 590.0931 | 100.3546
644 | 588.3133 | 590.4668 | 100.366
645 | 588.205 | 590.2784 | 100.3525
646 | 588.6086 | 590.583 | 100.3354
647 | 589.1968 | 590.9964 | 100.3054
648 | 589.3451 | 591.3946 | 100.3478
649 | 589.6019 | 591.7043 | 100.3566
650 | 589.693 | 591.8228 | 100.3612
651 | 589.9018 | 591.8776 | 100.3349
652 | 589.9638 | 591.8523 | 100.3201
653 | 590.5889 | 592.8184 | 100.3775
654 | 591.1852 | 593.3522 | 100.3666
655 | 590.7093 | 592.9625 | 100.3814
656 | 591.1893 | 592.8263 | 100.2769
657 | 590.1015 | 591.7994 | 100.2877
658 | 590.0354 | 591.969 | 100.3277
659 | 589.6098 | 591.4394 | 100.3103
660 | 589.2611 | 591.0762 | 100.308
661 | 590.395 | 592.6666 | 100.3848
662 | 591.317 | 593.5593 | 100.3792
663 | 591.4832 | 593.6196 | 100.3612
664 | 591.6383 | 593.754 | 100.3576
665 | 592.0497 | 593.994 | 100.3284
666 | 592.1244 | 594.0718 | 100.3289
667 | 592.2053 | 594.3371 | 100.36
668 | 592.3545 | 594.4817 | 100.3591
669 | 592.1127 | 594.145 | 100.3432
670 | 591.9175 | 593.9585 | 100.3448
671 | 592.4898 | 594.3934 | 100.3213
672 | 592.2902 | 594.1749 | 100.3182
673 | 592.2065 | 594.4145 | 100.3729
674 | 591.5611 | 593.0773 | 100.2563
675 | 591.3492 | 593.5411 | 100.3707
676 | 591.8874 | 593.8697 | 100.3349
677 | 591.556 | 592.8714 | 100.2224
678 | 590.3398 | 592.1496 | 100.3066
679 | 589.7296875 | 591.5626 | 100.3108
680 | 589.7974 | 591.7085 | 100.324
681 | 590.2939 | 592.544 | 100.3812
682 | 590.5696 | 592.4911 | 100.3254
683 | 590.9789 | 592.9544 | 100.3343
684 | 590.9043 | 592.7839 | 100.3181
685 | 590.8184 | 592.7422 | 100.3256
686 | 590.8572 | 592.8099 | 100.3305
687 | 590.67 | 592.455 | 100.3022
688 | 590.3804 | 592.3013 | 100.3254
689 | 590.4255 | 592.282 | 100.3144
690 | 590.2844 | 592.1342 | 100.3134
691 | 590.55 | 592.4701 | 100.3251
692 | 590.4574 | 592.2303 | 100.3003
693 | 589.346 | 590.9675 | 100.2751
694 | 589.0875 | 590.8821 | 100.3046
695 | 589.5747 | 591.7534 | 100.3695
696 | 589.7133 | 591.4559 | 100.2955
697 | 589.4214 | 591.3493 | 100.3271
698 | 589.6801 | 591.496 | 100.3079
699 | 589.4594 | 591.2322 | 100.3008
700 | 589.0032 | 590.7548 | 100.2974
701 | 589.1108 | 590.9731 | 100.3161
702 | 590.0153 | 592.4211 | 100.4078
703 | 590.8293 | 592.7694 | 100.3284
704 | 590.7615 | 592.61875 | 100.3144
705 | 590.5598 | 592.4473 | 100.3196
706 | 590.565625 | 592.5183 | 100.3306
707 | 590.738 | 592.6222 | 100.319
708 | 590.67 | 592.5675 | 100.3212
709 | 590.7214 | 592.5942 | 100.317
710 | 590.477 | 592.3369 | 100.315
711 | 590.6496 | 592.5328 | 100.3188
712 | 590.5988 | 592.2933 | 100.2869
713 | 590.0953 | 591.9027 | 100.3063
714 | 590.0685 | 591.8938 | 100.3093
715 | 590.1081 | 592.047 | 100.3286
716 | 590.1245 | 591.9908 | 100.3163
717 | 590.4947 | 592.4667 | 100.334
718 | 590.7769 | 592.7079 | 100.3269
719 | 590.8032 | 592.6963 | 100.3204
720 | 590.9705 | 592.8734 | 100.322
721 | 591.0182 | 592.8739 | 100.314
722 | 590.9913 | 592.8156 | 100.3087
723 | 590.8215 | 592.6875 | 100.3158
724 | 590.8211 | 592.6291 | 100.306
725 | 590.8179 | 592.6552 | 100.311
726 | 590.7635 | 592.5413 | 100.3009
727 | 590.6294 | 592.41 | 100.3015
728 | 590.5683 | 592.4598 | 100.3203
729 | 590.4287 | 592.1474 | 100.2911
730 | 590.4755 | 592.3414 | 100.316
731 | 590.7012 | 592.4846 | 100.3019
732 | 590.4514 | 592.2874 | 100.311
733 | 590.7935 | 592.8745 | 100.3522
734 | 591.3529 | 593.3303 | 100.3344
735 | 592.8688 | 595.5631 | 100.4544
736 | 594.5213 | 596.7759 | 100.3792
737 | 595.1266 | 597.1205 | 100.335
738 | 594.9902 | 597.0553 | 100.3471
739 | 594.9963 | 596.9589 | 100.3298
740 | 595.4837 | 597.4742 | 100.3343
741 | 595.6436 | 597.6217 | 100.3321
742 | 595.7852 | 597.874 | 100.3506
743 | 595.9892 | 598.0407 | 100.3442
744 | 596.0984 | 598.0832 | 100.333
745 | 596.2699 | 598.2764 | 100.3365
746 | 596.5623 | 598.5916 | 100.3402
747 | 596.7414 | 598.6609 | 100.3217
748 | 596.6762 | 598.7885 | 100.354
749 | 596.9008 | 598.9688 | 100.3465
750 | 597.0623 | 599.0657 | 100.3356
751 | 596.9402 | 598.9027 | 100.3288
752 | 597.2794 | 599.3166 | 100.3411
753 | 597.1745 | 598.922 | 100.2926
754 | 596.88125 | 598.9662 | 100.3493
755 | 596.6262 | 598.2034 | 100.2644
756 | 596.1345 | 597.9434 | 100.3034
757 | 595.601 | 597.2678 | 100.2799
758 | 595.0709 | 596.9032 | 100.3079
759 | 595.4555 | 597.6808 | 100.3737
760 | 596.1752 | 598.154 | 100.3319
761 | 596.8008 | 599.162 | 100.3957
762 | 597.3415 | 599.2913 | 100.3264
763 | 597.18125 | 599.1071 | 100.3225
764 | 597.283 | 599.1958 | 100.3202
765 | 597.08 | 599.0056 | 100.3225
766 | 597.0645 | 598.9691 | 100.319
767 | 596.9266 | 598.8686 | 100.3253
768 | 596.9607 | 598.9368 | 100.331
769 | 597.0712 | 599.011 | 100.3249
770 | 597.2024 | 599.1238 | 100.3217
771 | 597.3345 | 599.3688 | 100.3406
772 | 597.4775 | 599.4411 | 100.3287
773 | 597.5234 | 599.4944 | 100.3299
774 | 597.7486 | 599.8356 | 100.3491
775 | 598.0654 | 600.0289 | 100.3283
776 | 598.2667 | 600.3084 | 100.3413
777 | 598.3282 | 600.2637 | 100.3235
778 | 598.2974 | 600.3209 | 100.3382
779 | 598.7397 | 600.9761 | 100.3735
780 | 598.9616 | 600.8187 | 100.3101
781 | 598.6684 | 600.5398 | 100.3126
782 | 598.4723 | 600.2328125 | 100.2942
783 | 598.0217 | 600.1901 | 100.3626
784 | 599.3287 | 601.674 | 100.3913
785 | 599.8844 | 601.9597 | 100.3459
786 | 600.0466 | 602.1375 | 100.3485
787 | 600.0614 | 602.0175 | 100.326
788 | 599.8983 | 601.847 | 100.3248
789 | 599.8358 | 601.8085 | 100.3289
790 | 599.9713 | 601.6495 | 100.2797
791 | 599.7848 | 602.0552 | 100.3785
792 | 600.2211 | 602.2703 | 100.3414
793 | 600.2021 | 601.9846 | 100.297
794 | 600.2195 | 602.4151 | 100.3658
795 | 600.1438 | 601.8905 | 100.291
796 | 600.1442 | 602.1891 | 100.3407
797 | 599.8933 | 601.8096 | 100.3194
798 | 599.6674 | 601.3826 | 100.286
799 | 599.3864 | 601.2773 | 100.3155
800 | 599.2369 | 601.5474 | 100.3856
801 | 600.3427 | 602.36 | 100.336
802 | 600.566 | 602.5604 | 100.3321
803 | 600.6872 | 602.6541 | 100.3274
804 | 600.649 | 602.653 | 100.3336
805 | 600.7466 | 602.6908 | 100.3236
806 | 600.8667 | 602.8895 | 100.3366
807 | 601.0182 | 603.0053 | 100.3306
808 | 601.0443 | 603.0116 | 100.3273
809 | 601.1028 | 603.0914 | 100.3308
810 | 601.0527 | 602.6021 | 100.2578
811 | 601.0332 | 603.4941 | 100.4094
812 | 601.6553 | 603.714 | 100.3422
813 | 601.7503 | 603.8492 | 100.3488
814 | 601.7396 | 603.458 | 100.2856
815 | 600.9159 | 602.5183 | 100.2667
816 | 600.9402 | 603.3461 | 100.4004
817 | 601.5951 | 603.3275 | 100.288
818 | 601.2266 | 603.1436 | 100.3188
819 | 601.3972 | 603.3717 | 100.3283
820 | 601.1154 | 603.0707 | 100.3253
821 | 601.2038 | 603.0729 | 100.3109
822 | 601.0275 | 602.9588 | 100.3213
823 | 600.7885 | 602.4236 | 100.2722
824 | 601.7541 | 604.9125 | 100.5249
825 | 603.9286 | 606.2371 | 100.3822
826 | 604.3822 | 606.7043 | 100.3842
827 | 604.969 | 607.1484 | 100.3602
828 | 605.3389 | 607.4911 | 100.3555
829 | 605.9049 | 608.0751 | 100.3582
830 | 606.283 | 608.4562 | 100.3584
831 | 606.5053 | 608.6931 | 100.3607
832 | 606.8611 | 609.1253 | 100.3731
833 | 606.8896 | 608.6012 | 100.282
834 | 605.5185 | 607.5645 | 100.3379
835 | 605.5664 | 607.1354 | 100.2591
836 | 604.7374 | 606.4871 | 100.2893
837 | 604.1375 | 605.8603 | 100.2852
838 | 603.2806 | 604.9567 | 100.2778
839 | 603.148 | 605.1086 | 100.3251
840 | 603.5051 | 605.5175 | 100.3335
841 | 603.7021 | 605.6866 | 100.3287
842 | 603.6215 | 605.5498 | 100.3194
843 | 603.7942 | 605.7129 | 100.3178
844 | 603.7453 | 605.7368 | 100.3299
845 | 603.8765 | 605.8282 | 100.3232
846 | 603.9837 | 605.9273 | 100.3218
847 | 603.9887 | 605.9117 | 100.3184
848 | 604.1273 | 606.1616 | 100.3367
849 | 604.2488 | 606.2554 | 100.3321
850 | 604.3274 | 606.3356 | 100.3323
851 | 604.6208 | 606.6666 | 100.3384
852 | 604.8372 | 606.9383 | 100.3474
853 | 605.2053 | 607.2443 | 100.3369
854 | 605.2254 | 607.2943 | 100.3418
855 | 605.5628 | 607.5818 | 100.3334
856 | 605.672 | 607.7285 | 100.3395
857 | 605.7702 | 607.7688 | 100.3299
858 | 605.5833 | 607.4081 | 100.3013
859 | 605.4711 | 607.448 | 100.3265
860 | 605.5535 | 607.4706 | 100.3166
861 | 605.3005 | 607.2777 | 100.3267
862 | 605.1407 | 607.224 | 100.3443
863 | 606.2553 | 608.6065 | 100.3878
864 | 606.8332 | 609.0457 | 100.3646
865 | 607.2519 | 609.3262 | 100.3416
866 | 607.3572 | 609.4817 | 100.3498
867 | 607.6703 | 609.7273 | 100.3385
868 | 607.5585 | 609.5771 | 100.3322
869 | 607.7395 | 609.8685 | 100.3503
870 | 607.9076 | 609.9208 | 100.3312
871 | 607.8512 | 609.8519 | 100.3291
872 | 607.1997 | 608.7697 | 100.2586
873 | 606.5027 | 608.2185 | 100.2829
874 | 606.1037 | 607.9975 | 100.3125
875 | 606.1942 | 608.1654 | 100.3252
876 | 606.2773 | 608.2477 | 100.325
877 | 606.187 | 608.1025 | 100.316
878 | 606.2933 | 608.3562 | 100.3402
879 | 606.608 | 608.5712 | 100.3236
880 | 606.666 | 608.8014 | 100.352
881 | 607.0457 | 609.0253 | 100.3261
882 | 607.6903 | 610.1749 | 100.4089
883 | 608.3935 | 610.5103 | 100.3479
884 | 608.6542 | 610.7453 | 100.3436
885 | 608.7189 | 610.8042 | 100.3426
886 | 608.8793 | 611.0115 | 100.3502
887 | 609.1282 | 611.2174 | 100.343
888 | 609.33125 | 611.4176 | 100.3424
889 | 609.3278 | 610.990625 | 100.2729
890 | 608.9916 | 611.3301 | 100.384
891 | 609.344 | 611.4318 | 100.3426
892 | 609.3447 | 611.4052 | 100.3381
893 | 609.9027 | 612.3598 | 100.4029
894 | 610.6882 | 613.0079 | 100.3798
895 | 611.2716 | 613.8458 | 100.4211
896 | 611.64 | 613.463 | 100.2981
897 | 611.1044 | 612.8592 | 100.2872
898 | 610.5117 | 612.1987 | 100.2763
899 | 609.8225 | 611.995 | 100.3562
900 | 610.5527 | 613.1608 | 100.4272
901 | 610.6809 | 611.8626 | 100.1935
902 | 609.5579 | 611.5409 | 100.3253
903 | 609.5229 | 611.3612 | 100.3016
904 | 609.4793 | 611.6241 | 100.3519
905 | 609.8762 | 612.1086 | 100.366
906 | 610.0448 | 612.0329 | 100.3259
907 | 610.0244 | 611.9936 | 100.3228
908 | 609.9661 | 611.9182 | 100.32
909 | 609.0429 | 610.789 | 100.2867
910 | 609.2367 | 611.3273 | 100.3432
911 | 609.1216 | 611.1776 | 100.3375
912 | 609.7392 | 611.9742 | 100.3666
913 | 609.5971 | 611.3913 | 100.2943
914 | 609.44 | 611.1259 | 100.2766
915 | 609.2394 | 611.4714 | 100.3664
916 | 608.945 | 610.7379 | 100.2944
917 | 608.9039 | 610.5107 | 100.2639
918 | 607.7314 | 609.7869 | 100.3382
919 | 609.0673 | 612.1589 | 100.5076
920 | 611.2395 | 613.7048 | 100.4033
921 | 611.9022 | 614.0978 | 100.3588
922 | 612.1703 | 614.525 | 100.3847
923 | 612.5573 | 615.0064 | 100.3998
924 | 613.0931 | 615.3547 | 100.3689
925 | 613.5957 | 615.8394 | 100.3657
926 | 614.0429 | 616.2582 | 100.3608
927 | 614.4411 | 616.7133 | 100.3698
928 | 614.6203 | 616.9193 | 100.374
929 | 614.8025 | 617.1529 | 100.3823
930 | 614.9003 | 617.2621 | 100.3841
931 | 615.2948 | 617.4731 | 100.354
932 | 615.3589 | 617.4894 | 100.3462
933 | 615.7477 | 617.9307 | 100.3545
934 | 616.1505 | 618.626 | 100.4018
935 | 616.1222 | 618.2714 | 100.3488
936 | 616.6938 | 618.9842 | 100.3714
937 | 616.0295 | 618.0968 | 100.3356
938 | 616.2699 | 618.4023 | 100.346
939 | 615.9591 | 618.1142 | 100.3499
940 | 616.1139 | 618.1234 | 100.3262
941 | 616.1786 | 618.3317 | 100.3494
942 | 616.0572 | 618.2444 | 100.355
943 | 616.1551 | 618.3958 | 100.3637
944 | 616.1244 | 618.1673 | 100.3316
945 | 616.0003 | 618.1699 | 100.3522
946 | 616.2605 | 618.4135 | 100.3494
947 | 616.2576 | 618.3714 | 100.343
948 | 616.2003 | 618.2882 | 100.3388
949 | 616.2692 | 618.3948 | 100.3449
950 | 616.1899 | 617.7552 | 100.254
951 | 615.3691 | 617.4557 | 100.3391
952 | 615.5106 | 618.1986 | 100.4367
953 | 616.3385 | 617.9479 | 100.2611
954 | 614.7941 | 615.6043 | 100.1318
955 | 613.6554 | 616.1803 | 100.4114
956 | 614.0716 | 615.835 | 100.2872
957 | 613.9168 | 616.1659 | 100.3663
958 | 614.1021 | 616.7569 | 100.4323
959 | 615.882 | 618.0875 | 100.3581
960 | 615.3837 | 617.1099 | 100.2805
961 | 614.9997 | 616.8913 | 100.3076
962 | 614.5798 | 616.3555 | 100.2889
963 | 614.1568 | 616.0517 | 100.3085
964 | 614.2874 | 616.4249 | 100.348
965 | 614.4553 | 616.5371 | 100.3388
966 | 614.5546 | 616.7228 | 100.3528
967 | 614.872 | 616.7598 | 100.307
968 | 614.4523 | 616.2726 | 100.2962
969 | 614.3788 | 616.5062 | 100.3463
970 | 614.7941 | 617.331 | 100.4126
971 | 615.2331 | 617.5611 | 100.3784
972 | 616.4298 | 619.0276 | 100.4214
973 | 617.3407 | 619.7059 | 100.3831
974 | 616.9143 | 618.4815 | 100.254
975 | 615.9771 | 617.8379 | 100.3021
976 | 615.7638 | 617.7424 | 100.3213
977 | 615.5624 | 617.7056 | 100.3482
978 | 616.7158 | 619.3791 | 100.4319
979 | 617.4628 | 619.7651 | 100.3729
980 | 617.7525 | 620.0445 | 100.371
981 | 617.8961 | 620.0897 | 100.355
982 | 618.0824 | 620.1886 | 100.3408
983 | 618.2831 | 620.4849 | 100.3561
984 | 618.4705 | 620.6398 | 100.3508
985 | 618.6743 | 620.8947 | 100.3589
986 | 618.6196 | 620.8399 | 100.3589
987 | 618.7087 | 620.8453 | 100.3453
988 | 618.7179 | 620.7983 | 100.3362
989 | 618.5917 | 620.7111 | 100.3426
990 | 618.7644 | 620.9253 | 100.3492
991 | 619.0706 | 621.4076 | 100.3775
992 | 619.5367 | 622.4522 | 100.4706
993 | 621.2435 | 623.7871 | 100.4094
994 | 621.6405 | 623.9256 | 100.3676
995 | 621.4023 | 623.2684 | 100.3003
996 | 620.7049 | 622.6458 | 100.3127
997 | 620.2847 | 622.2603 | 100.3185
998 | 620.3935 | 622.5377 | 100.3456
999 | 620.2101 | 622.5138 | 100.3714
1000 | 620.3227 | 622.4372 | 100.3409
1001 | 620.4329 | 622.4339 | 100.3225
1002 | 620.3777 | 622.5647 | 100.3525
1003 | 620.5478 | 622.8602 | 100.3726
1004 | 620.4886 | 622.5408 | 100.3307
1005 | 620.4388 | 622.6326 | 100.3536
1006 | 620.7408 | 622.7245 | 100.3196
1007 | 620.6157 | 622.8332 | 100.3573
1008 | 620.6604 | 622.8239 | 100.3486
1009 | 620.5619 | 622.7931 | 100.3595
1010 | 620.6064 | 622.722 | 100.3409
1011 | 620.6688 | 622.8245 | 100.3473
1012 | 620.881 | 622.939 | 100.3315
1013 | 620.8054 | 622.9723 | 100.349
1014 | 620.7154 | 622.8798 | 100.3487
1015 | 620.8329 | 623.0208 | 100.3524
1016 | 620.7336 | 622.758 | 100.3261
1017 | 620.6702 | 622.767 | 100.3378
1018 | 620.7161 | 622.9111 | 100.3536
1019 | 620.6446 | 622.6745 | 100.327
1020 | 620.5359 | 622.7451 | 100.356
1021 | 620.5413 | 622.6373 | 100.3378
1022 | 620.4742 | 622.6474 | 100.3503
1023 | 620.5131 | 622.6296 | 100.3411
1024 | 620.5131 | 622.6209 | 100.3397
1025 | 620.1426 | 622.266 | 100.3424
1026 | 620.4835 | 622.5292 | 100.3297
1027 | 620.4923 | 622.0132 | 100.2451
1028 | 618.7271 | 620.5596 | 100.2962
1029 | 618.5787 | 620.4136 | 100.2966
1030 | 618.3449 | 620.4091 | 100.3338
1031 | 619.1096 | 621.7193 | 100.4215
1032 | 619.4731 | 621.957 | 100.401
1033 | 620.3046875 | 622.4857 | 100.3516
1034 | 620.3787 | 622.249 | 100.3015
1035 | 620.819 | 623.7301 | 100.4689
1036 | 621.6734 | 624.3783 | 100.4351
1037 | 622.2636 | 624.2989 | 100.3271
1038 | 622.3206 | 624.5339 | 100.3557
1039 | 622.2863 | 624.4493 | 100.3476
1040 | 622.427 | 624.6502 | 100.3572
1041 | 622.4785 | 624.6764 | 100.3531
1042 | 622.567 | 624.7214 | 100.3461
1043 | 622.5171 | 624.7317 | 100.3557
1044 | 622.6753 | 625.0069 | 100.3745
1045 | 623.0218 | 625.0832 | 100.3309
1046 | 623.2206 | 624.6752 | 100.2334
1047 | 621.3392 | 623.1207 | 100.2867
1048 | 620.5573 | 622.6075 | 100.3304
1049 | 620.5783 | 622.4017 | 100.2938
1050 | 620.6458 | 622.7428 | 100.3379
1051 | 620.3269 | 623.0151 | 100.4333
1052 | 621.3242 | 623.5749 | 100.3622
1053 | 621.7393 | 624.4203125 | 100.4312
1054 | 622.5468 | 624.8825 | 100.3752
1055 | 622.8527 | 625.153 | 100.3693
1056 | 622.706 | 624.6509 | 100.3123
1057 | 622.5295 | 624.953 | 100.3893
1058 | 622.5944 | 624.6225 | 100.3257
1059 | 622.2768 | 624.5774 | 100.3697
1060 | 622.4913 | 624.586 | 100.3365
1061 | 622.4543 | 624.669 | 100.3558
1062 | 622.6626 | 625.0832 | 100.3888
1063 | 622.893 | 625.2016 | 100.3706
1064 | 622.7585 | 625.067 | 100.3707
1065 | 623.0237 | 624.9996 | 100.3172
1066 | 622.926 | 625.0148 | 100.3353
1067 | 622.8186 | 624.1371 | 100.2117
1068 | 621.3841 | 623.6142 | 100.3589
1069 | 621.6499 | 623.8615 | 100.3558
1070 | 621.4394 | 623.6804 | 100.3606
1071 | 621.2358 | 623.272 | 100.3278
1072 | 620.2972 | 621.868 | 100.2532
1073 | 620.1734 | 621.9331 | 100.2838
1074 | 619.5715 | 621.4182 | 100.2981
1075 | 619.2332 | 621.1396 | 100.3079
1076 | 618.5248 | 620.5078 | 100.3206
1077 | 618.5881 | 620.34 | 100.2832
1078 | 617.8951 | 619.5564 | 100.2689
1079 | 617.352 | 620.5039 | 100.5105
1080 | 619.5226 | 622.045 | 100.4072
1081 | 620.6756 | 622.9969 | 100.374
1082 | 621.04 | 623.047 | 100.3232
1083 | 620.8459 | 623.7657 | 100.4703
1084 | 621.8769 | 624.0523 | 100.3498
1085 | 621.4848 | 622.547 | 100.1709
1086 | 619.7035 | 621.8001 | 100.3383
1087 | 619.9658 | 622.4398 | 100.399
1088 | 620.8388 | 623.1022 | 100.3646
1089 | 620.5233 | 622.3823 | 100.2996
1090 | 620.3018 | 622.1044 | 100.2906
1091 | 619.7359 | 621.5438 | 100.2917
1092 | 619.2458 | 621.773 | 100.4081
1093 | 619.8634 | 622.6171 | 100.4442
1094 | 621.6614 | 623.9155 | 100.3626
1095 | 622.0517 | 624.551 | 100.4018
1096 | 622.5522 | 624.9351 | 100.3828
1097 | 622.4095 | 624.6901 | 100.3664
1098 | 622.5709 | 624.8959 | 100.3734
1099 | 622.9808 | 624.9057 | 100.309
1100 | 622.7848 | 624.802 | 100.3239
1101 | 622.917 | 625.2229 | 100.3702
1102 | 622.2525 | 624.766 | 100.4039
1103 | 622.7725 | 624.9271 | 100.346
1104 | 622.9785 | 625.0493 | 100.3324
1105 | 622.9289 | 625.2363 | 100.3704
1106 | 623.7932 | 626.7285 | 100.4706
1107 | 624.4757 | 626.9307 | 100.3931
1108 | 625.0543 | 627.6416 | 100.4139
1109 | 625.3871 | 626.4354 | 100.1676
1110 | 622.6872 | 623.9383 | 100.2009
1111 | 621.426 | 622.6061 | 100.1899
1112 | 620.3905 | 622.8484375 | 100.3962
1113 | 620.0886 | 621.5046 | 100.2283
1114 | 619.034 | 620.524 | 100.2407
1115 | 618.1988 | 619.8898 | 100.2735
1116 | 617.5756 | 619.2681 | 100.2741
1117 | 617.1564 | 618.8205 | 100.2696
1118 | 616.541 | 618.2404 | 100.2756
1119 | 616.0177 | 617.9139 | 100.3078
1120 | 616.0861 | 618.0306 | 100.3156
1121 | 615.7479 | 617.5288 | 100.2892
1122 | 615.3297 | 617.188 | 100.302
1123 | 615.1255 | 617.1799 | 100.334
1124 | 615.597 | 617.7736 | 100.3536
1125 | 616.3316 | 619.0701 | 100.4443
1126 | 617.8004 | 619.9423 | 100.3467
1127 | 618.2069 | 620.6499 | 100.3952
1128 | 618.619 | 620.7749 | 100.3485
1129 | 618.7558 | 620.1277 | 100.2217
1130 | 617.0336 | 618.3982 | 100.2212
1131 | 616.1061 | 617.9416 | 100.2979
1132 | 615.7428 | 617.4959 | 100.2847
1133 | 615.5295 | 617.3601 | 100.2974
1134 | 615.4282 | 617.222 | 100.2915
1135 | 615.2701 | 616.9314 | 100.27
1136 | 614.853125 | 616.6298 | 100.289
1137 | 614.5241 | 616.2814 | 100.286
1138 | 614.143 | 616.0282 | 100.307
1139 | 614.0731 | 615.8769 | 100.2937
1140 | 614.1812 | 615.9311 | 100.2849
1141 | 613.8813 | 615.6929 | 100.2951
1142 | 614.0476 | 616.2111 | 100.3523
1143 | 614.708 | 616.8211 | 100.3438
1144 | 615.3486 | 617.7983 | 100.3981
1145 | 616.5252 | 618.9916 | 100.4
1146 | 617.4693 | 619.8661 | 100.3882
1147 | 618.1693 | 620.314 | 100.3469
1148 | 618.5211 | 620.5097 | 100.3215
1149 | 617.9504 | 619.009 | 100.1713
1150 | 616.5912 | 618.3575 | 100.2865
1151 | 615.9645 | 617.717 | 100.2845
1152 | 615.723 | 617.3977 | 100.272
1153 | 615.292 | 617.0823 | 100.291
1154 | 614.9267 | 616.5249 | 100.2599
1155 | 614.6067 | 616.4692 | 100.303
1156 | 614.4385 | 616.2223 | 100.2903
1157 | 614.436 | 616.2737 | 100.2991
1158 | 614.1376 | 615.8512 | 100.279
1159 | 614.0117 | 615.7447 | 100.2822
1160 | 611.7622 | 613.2085 | 100.2364
1161 | 612.992 | 615.0519 | 100.336
1162 | 613.5961 | 616.3043 | 100.4414
1163 | 615.83125 | 618.1318 | 100.3736
1164 | 617.0851 | 620.1212 | 100.492
1165 | 619.0968 | 621.5075 | 100.3894
1166 | 619.6649 | 621.7412 | 100.3351
1167 | 619.7029 | 621.9023 | 100.3549
1168 | 619.7027 | 620.7456 | 100.1683
1169 | 617.7838 | 619.0432 | 100.2039
1170 | 616.7466 | 618.4542 | 100.2769
1171 | 616.2051 | 620.2497 | 100.6564
1172 | 616.081 | 619.1029 | 100.4905
1173 | 618.1501 | 620.3034 | 100.3483