## Sheet1
Cycle number | Charge capacity | Discharge capacity | Efficiency
1 | 440.9388 | 639.0426 | 68.99991
2 | 420.9911 | 446.351 | 94.3184
3 | 422.114 | 438.0718 | 96.35727
4 | 421.6453 | 434.0164 | 97.14961
5 | 419.7904 | 429.8801 | 97.65291
6 | 418.1916 | 426.7815 | 97.98727
7 | 417.504 | 425.1145 | 98.20978
8 | 415.9581 | 422.8022 | 98.38126
9 | 415.3127 | 421.7355 | 98.47705
10 | 414.3435 | 420.336 | 98.57437
11 | 413.4647 | 419.2217 | 98.62675
12 | 412.5427 | 418.0989 | 98.67107
13 | 411.7639 | 417.1884 | 98.69976
14 | 410.4628 | 415.5981 | 98.76436
15 | 409.3507 | 414.0085 | 98.87496
16 | 407.6384 | 411.7176 | 99.00922
17 | 406.5474 | 410.0621 | 99.14289
18 | 406.4251 | 409.315 | 99.29397
19 | 406.27 | 409.0386 | 99.32314
20 | 405.7909 | 408.0933 | 99.43583
21 | 405.3119 | 407.2459 | 99.52508
22 | 404.932 | 406.6108 | 99.58712
23 | 404.6331 | 406.0219 | 99.65794
24 | 404.3191 | 405.4438 | 99.72259
25 | 404.0747 | 405.0428 | 99.76097
26 | 403.9316 | 404.722 | 99.80472
27 | 403.6186 | 404.3223 | 99.82596
28 | 403.5064 | 404.0301 | 99.87037
29 | 403.4736 | 403.8849 | 99.89816
30 | 403.4758 | 403.7427 | 99.9339
31 | 403.4785 | 403.6436 | 99.95909
32 | 403.4202 | 403.532 | 99.97229
33 | 403.4666 | 403.4306 | 100.0089
34 | 403.5118 | 403.3783 | 100.0331
35 | 403.7781 | 403.5777 | 100.0496
36 | 403.9152 | 403.6145 | 100.0745
37 | 404.1072 | 403.7388 | 100.0912
38 | 404.395 | 403.9285 | 100.1155
39 | 404.4813 | 403.9707 | 100.1264
40 | 404.7054 | 404.1063 | 100.1483
41 | 404.8638 | 404.1297 | 100.1816
42 | 405.4748 | 404.6759 | 100.1974
43 | 405.8206 | 404.9753 | 100.2087
44 | 406.1647 | 405.2205 | 100.233
45 | 406.5997 | 405.5992 | 100.2467
46 | 406.9108 | 405.8099 | 100.2713
47 | 407.3785 | 406.2016 | 100.2897
48 | 407.7312 | 406.4558 | 100.3138
49 | 408.1192 | 406.7764 | 100.3301
50 | 408.5759 | 407.121 | 100.3574
51 | 408.9206 | 407.42 | 100.3683
52 | 409.4321 | 407.8214 | 100.395
53 | 409.9448 | 408.2783 | 100.4082
54 | 410.3792 | 408.6224 | 100.4299
55 | 410.9331 | 409.0781 | 100.4535
56 | 411.4561 | 409.5125 | 100.4746
57 | 411.9809 | 409.9804 | 100.4879
58 | 412.4244 | 410.3483 | 100.5059
59 | 412.8795 | 410.749 | 100.5187
60 | 413.2591 | 411.048 | 100.5379
61 | 413.6802 | 411.391 | 100.5564
62 | 414.1332 | 411.7915 | 100.5687
63 | 414.5448 | 412.1346 | 100.5848
64 | 414.9798 | 412.4809 | 100.6058
65 | 415.6263 | 413.0254 | 100.6297
66 | 416.1258 | 413.4935 | 100.6366
67 | 416.6017 | 413.8918 | 100.6547
68 | 417.0142 | 414.2466 | 100.6681
69 | 417.3919 | 414.569 | 100.6809
70 | 417.8163 | 414.961 | 100.6881
71 | 418.2824 | 415.3502 | 100.706
72 | 418.6586 | 415.6597 | 100.7215
73 | 419.103 | 416.0612 | 100.7311
74 | 419.4247 | 416.3696 | 100.7337
75 | 419.7927 | 416.6927 | 100.744
76 | 420.1485 | 416.9931 | 100.7567
77 | 420.4817 | 417.272 | 100.7692
78 | 420.8705 | 417.637 | 100.7742
79 | 421.2043 | 417.937 | 100.7818
80 | 421.4946 | 418.1944 | 100.7892
81 | 421.736 | 418.4268 | 100.7909
82 | 421.9152 | 418.5825 | 100.7962
83 | 422.0919 | 418.704 | 100.8091
84 | 422.3029 | 418.8805 | 100.817
85 | 422.481 | 419.0142 | 100.8274
86 | 422.6113 | 419.1351 | 100.8294
87 | 422.6234 | 419.1565 | 100.8271
88 | 422.7442 | 419.2451 | 100.8346
89 | 422.9344 | 419.4 | 100.8427
90 | 423.0347 | 419.4805 | 100.8473
91 | 423.247 | 419.6577 | 100.8553
92 | 423.3576 | 419.7801 | 100.8522
93 | 423.4337 | 419.8118 | 100.8627
94 | 423.4912 | 419.9241 | 100.8495
95 | 423.5348 | 419.9221 | 100.8603
96 | 423.6341 | 420.0241 | 100.8595
97 | 423.6774 | 420.0679 | 100.8593
98 | 423.7113 | 420.0892 | 100.8622
99 | 423.8549 | 420.2252 | 100.8638
100 | 424.1116 | 420.4022 | 100.8823
101 | 424.3247 | 420.6691 | 100.869
102 | 424.5216 | 420.8135 | 100.8812
103 | 424.745 | 421.0446 | 100.8789
104 | 424.968 | 421.2348 | 100.8862
105 | 425.1905 | 421.4698 | 100.8828
106 | 425.5254 | 421.7584 | 100.8932
107 | 425.8253 | 422.0814 | 100.887
108 | 426.1602 | 422.4045 | 100.8891
109 | 426.5378 | 422.7815 | 100.8885
110 | 426.9836 | 423.1818 | 100.8984
111 | 427.6069 | 423.7609 | 100.9076
112 | 428.2184 | 424.3972 | 100.9004
113 | 428.6516 | 424.8401 | 100.8972
114 | 429.2062 | 425.3287 | 100.9116
115 | 429.8512 | 425.9737 | 100.9103
116 | 430.4615 | 426.5944 | 100.9065
117 | 431.2188 | 427.3059 | 100.9157
118 | 431.9742 | 428.0407 | 100.919
119 | 432.7175 | 428.7963 | 100.9145
120 | 433.4717 | 429.5381 | 100.9158
121 | 434.3396 | 430.3508 | 100.9269
122 | 435.3957 | 431.3846 | 100.9298
123 | 436.2851 | 432.318 | 100.9176
124 | 437.1311 | 433.1423 | 100.9209
125 | 438.0316 | 434.0437 | 100.9188
126 | 439.021 | 434.9995 | 100.9245
127 | 439.9303 | 435.9204 | 100.9199
128 | 440.9425 | 436.8887 | 100.9279
129 | 441.9095 | 437.8773 | 100.9209
130 | 442.9644 | 438.8878 | 100.9288
131 | 443.9876 | 439.944 | 100.9191
132 | 445.0759 | 440.9872 | 100.9272
133 | 446.187 | 442.0879 | 100.9272
134 | 447.1988 | 443.1319 | 100.9178
135 | 448.0635 | 443.9982 | 100.9156
136 | 449.0293 | 444.9421 | 100.9186
137 | 449.9618 | 445.8622 | 100.9195
138 | 450.9836 | 446.8746 | 100.9195
139 | 451.9164 | 447.8066 | 100.9178
140 | 452.7958 | 448.6937 | 100.9142
141 | 453.6716 | 449.6045 | 100.9046
142 | 454.4609 | 450.4144 | 100.8984
143 | 455.467 | 451.3009 | 100.9231
144 | 457.9722 | 453.1908 | 101.0551
145 | 458.7159 | 454.8191 | 100.8568
146 | 459.3255 | 455.2836 | 100.8878
147 | 459.9808 | 455.9035 | 100.8943
148 | 460.7013 | 456.6248 | 100.8927
149 | 461.3877 | 457.3223 | 100.889
150 | 462.1193 | 458.0642 | 100.8853
151 | 462.961 | 458.9056 | 100.8837
152 | 463.67 | 459.6376 | 100.8773
153 | 464.494 | 460.3817 | 100.8932
154 | 466.0917 | 461.529 | 100.9886
155 | 468.3077 | 464.0407 | 100.9195
156 | 468.7275 | 464.6404 | 100.8796
157 | 469.4249 | 465.2926 | 100.8881
158 | 470.3123 | 466.169 | 100.8888
159 | 471.1554 | 467.0338 | 100.8825
160 | 471.9117 | 467.7798 | 100.8833
161 | 472.6972 | 468.5772 | 100.8792
162 | 473.5521 | 469.3766 | 100.8896
163 | 474.62 | 470.3994 | 100.8972
164 | 475.7441 | 471.4898 | 100.9023
165 | 476.8779 | 472.6337 | 100.898
166 | 477.7976 | 473.5769 | 100.8912
167 | 478.8559 | 474.5997 | 100.8968
168 | 480.0367 | 475.7684 | 100.8971
169 | 481.138 | 476.8371 | 100.902
170 | 482.372 | 478.0392 | 100.9064
171 | 483.6061 | 479.2057 | 100.9183
172 | 485.0972 | 480.6183 | 100.9319
173 | 486.6991 | 482.176 | 100.9381
174 | 488.2362 | 483.6687 | 100.9443
175 | 489.6948 | 485.1277 | 100.9414
176 | 491.1607 | 486.5831 | 100.9408
177 | 492.4724 | 487.8741 | 100.9425
178 | 493.8093 | 489.1747 | 100.9474
179 | 495.0875 | 490.4418 | 100.9473
180 | 496.4209 | 491.751 | 100.9497
181 | 497.6181 | 492.9871 | 100.9394
182 | 498.4025 | 493.8281 | 100.9263
183 | 497.7231 | 493.8268 | 100.789
184 | 497.4378 | 493.2618 | 100.8466
185 | 497.3342 | 493.1031 | 100.8581
186 | 498.6353 | 493.8538 | 100.9682
187 | 503.5835 | 498.0342 | 101.1142
188 | 507.3658 | 501.9277 | 101.0835
189 | 509.3576 | 504.256 | 101.0117
190 | 510.5352 | 505.5025 | 100.9956
191 | 511.8443 | 506.7473 | 101.0058
192 | 512.2337 | 506.9443 | 101.0434
193 | 515.9213 | 510.3395 | 101.0937
194 | 518.0693 | 512.5695 | 101.073
195 | 517.5615 | 512.5904 | 100.9698
196 | 519.3411 | 514.1755 | 101.0046
197 | 519.6358 | 514.6047 | 100.9777
198 | 520.2996 | 515.2235 | 100.9852
199 | 521.1504 | 515.9908 | 100.9999
200 | 522.0941 | 517.0424 | 100.977
201 | 523.1883 | 518.0739 | 100.9872
202 | 525.2323 | 519.7114 | 101.0623
203 | 526.5971 | 521.2072 | 101.0341
204 | 528.2358 | 522.7334 | 101.0526
205 | 529.6725 | 524.206 | 101.0428
206 | 530.3113 | 525.1703 | 100.9789
207 | 530.8648 | 525.6787 | 100.9866
208 | 531.4775 | 526.3204 | 100.9798
209 | 532.2461 | 527.0906 | 100.9781
210 | 533.0672 | 527.9463 | 100.97
211 | 532.7824 | 527.9057 | 100.9238
212 | 534.5946 | 529.3276 | 100.995
213 | 536.7107 | 531.22 | 101.0336
214 | 537.9009 | 532.6909 | 100.9781
215 | 538.3957 | 533.3093 | 100.9537
216 | 539.15 | 534.083 | 100.9487
217 | 540.051 | 534.9845 | 100.947
218 | 540.8085 | 535.7845 | 100.9377
219 | 541.5072 | 536.5527 | 100.9234
220 | 542.44 | 537.4307 | 100.9321
221 | 543.4325 | 538.4867 | 100.9185
222 | 544.5156 | 539.6168 | 100.9078
223 | 545.2911 | 540.4574 | 100.8944
224 | 546.1697 | 541.3725 | 100.8861
225 | 546.9677 | 542.246 | 100.8708
226 | 547.8699 | 543.1585 | 100.8674
227 | 548.7041 | 544.0582 | 100.8539
228 | 549.6816 | 545.0261 | 100.8542
229 | 550.9487 | 546.1591 | 100.877
230 | 553.1442 | 548.3882 | 100.8673
231 | 553.8305 | 549.2853 | 100.8275
232 | 554.462 | 549.9041 | 100.8289
233 | 555.6174 | 551.0845 | 100.8226
234 | 556.5037 | 552.0285 | 100.8107
235 | 557.5068 | 553.0743 | 100.8014
236 | 558.4854 | 554.1068 | 100.7902
237 | 559.4442 | 555.1104 | 100.7807
238 | 560.4088 | 556.121 | 100.771
239 | 561.4765 | 557.2457 | 100.7592
240 | 562.4106 | 558.2435 | 100.7465
241 | 563.3751 | 559.2092 | 100.745
242 | 564.1415 | 560.0439 | 100.7317
243 | 565.0085 | 560.9199 | 100.7289
244 | 565.572 | 561.796 | 100.6721
245 | 566.886 | 562.5309 | 100.7742
246 | 567.4133 | 563.7515 | 100.6495
247 | 567.2882 | 563.4892 | 100.6742
248 | 568.0768 | 564.2542 | 100.6775
249 | 570.311 | 566.1197 | 100.7404
250 | 570.8776 | 566.9666 | 100.6898
251 | 571.8323 | 567.9335 | 100.6865
252 | 572.8554 | 568.9336 | 100.6893
253 | 573.4743 | 569.5745 | 100.6847
254 | 574.4179 | 570.4774 | 100.6907
255 | 575.7385 | 571.1321 | 100.8065
256 | 577.6895 | 573.5359 | 100.7242
257 | 578.5142 | 574.2151 | 100.7487
258 | 579.5134 | 575.2807 | 100.7358
259 | 580.7256 | 576.4267 | 100.7458
260 | 582.0277 | 577.8047 | 100.7309
261 | 582.5191 | 578.4858 | 100.6972
262 | 583.0748 | 578.8973 | 100.7216
263 | 584.1526 | 579.8985 | 100.7336
264 | 585.6662 | 581.4227 | 100.7299
265 | 585.4126 | 581.5172 | 100.6699
266 | 585.1551 | 581.2783 | 100.6669
267 | 584.9867 | 581.0434 | 100.6786
268 | 585.1416 | 581.188 | 100.6803
269 | 585.3936 | 581.3964 | 100.6875
270 | 585.6027 | 581.5464 | 100.6975
271 | 584.7498 | 580.5818 | 100.7179
272 | 586.1271 | 581.793 | 100.745
273 | 588.0189 | 583.6221 | 100.7534
274 | 588.4751 | 584.2874 | 100.7167
275 | 589.1279 | 584.9621 | 100.7122
276 | 589.4434 | 585.2962 | 100.7086
277 | 589.5093 | 585.4099 | 100.7003
278 | 589.7156 | 585.5963 | 100.7034
279 | 589.935 | 585.7048 | 100.7222
280 | 589.7879 | 585.9577 | 100.6537
281 | 590.6022 | 586.1674 | 100.7566
282 | 591.3262 | 587.0705 | 100.7249
283 | 591.5997 | 587.4016 | 100.7147
284 | 591.8248 | 587.6569 | 100.7092
285 | 592.1025 | 587.8695 | 100.7201
286 | 592.3233 | 588.1458 | 100.7103
287 | 592.6026 | 588.4048 | 100.7134
288 | 592.9141 | 588.7362 | 100.7096
289 | 593.5561 | 589.3251 | 100.7179
290 | 593.811 | 589.6791 | 100.7007
291 | 594.2006 | 590.0222 | 100.7082
292 | 594.7229 | 590.5104 | 100.7134
293 | 595.0884 | 590.9452 | 100.7011
294 | 595.2776 | 591.1909 | 100.6913
295 | 595.8012 | 591.6231 | 100.7062
296 | 596.3209 | 592.1469 | 100.7049
297 | 596.4337 | 592.2676 | 100.7034
298 | 596.6692 | 592.5022 | 100.7033
299 | 597.0925 | 592.8925 | 100.7084
300 | 597.6461 | 593.4126 | 100.7134
301 | 598.2157 | 594.0028 | 100.7092
302 | 597.5589 | 593.2786 | 100.7215
303 | 599.435 | 594.9589 | 100.7523
304 | 599.574 | 595.6445 | 100.6597
305 | 600.1579 | 595.9964 | 100.6982
306 | 600.4842 | 596.1359 | 100.7294
307 | 601.6045 | 597.2965 | 100.7213
308 | 601.8031 | 597.5821 | 100.7064
309 | 602.3402 | 598.0381 | 100.7194
310 | 601.3277 | 596.9391 | 100.7352
311 | 603.3488 | 598.7432 | 100.7692
312 | 604.5388 | 600.0608 | 100.7463
313 | 605.08 | 600.6164 | 100.7432
314 | 605.1358 | 600.9259 | 100.7006
315 | 604.755 | 600.6344 | 100.6861
316 | 604.7943 | 600.5987 | 100.6986
317 | 604.9473 | 600.7612 | 100.6968
318 | 604.7386 | 600.4476 | 100.7146
319 | 605.8975 | 601.3945 | 100.7488
320 | 606.2066 | 602.186 | 100.6677
321 | 606.1691 | 601.9158 | 100.7066
322 | 607.015 | 602.5003 | 100.7493
323 | 607.3261 | 603.1601 | 100.6907
324 | 607.382 | 603.1378 | 100.7037
325 | 607.8587 | 603.5725 | 100.7101
326 | 608.2143 | 603.8927 | 100.7156
327 | 608.6509 | 604.3388 | 100.7135
328 | 609.535 | 604.8603 | 100.7729
329 | 610.1525 | 605.8664 | 100.7074
330 | 610.8174 | 606.5179 | 100.7089
331 | 610.8611 | 606.5487 | 100.711
332 | 611.2606 | 606.8811 | 100.7216
333 | 611.7172 | 607.4406 | 100.704
334 | 612.2291 | 607.8061 | 100.7277
335 | 613.0926 | 608.4507 | 100.7629
336 | 613.6278 | 609.4267 | 100.6894
337 | 613.9077 | 609.508 | 100.7218
338 | 614.2721 | 609.8626 | 100.723
339 | 614.6772 | 610.255 | 100.7246
340 | 615.0005 | 610.5904 | 100.7223
341 | 615.4221 | 610.9998 | 100.7238
342 | 615.519 | 611.2674 | 100.6955
343 | 615.8997 | 611.4652 | 100.7252
344 | 616.1088 | 611.7964 | 100.7049
345 | 616.2737 | 611.9419 | 100.7079
346 | 616.2408 | 611.9757 | 100.6969
347 | 616.5619 | 612.1401 | 100.7223
348 | 616.6746 | 612.4196 | 100.6948
349 | 617.1755 | 612.7104 | 100.7287
350 | 617.5951 | 613.2766 | 100.7042
351 | 617.5773 | 613.2873 | 100.6995
352 | 617.7315 | 613.3222 | 100.7189
353 | 618.2007 | 613.6687 | 100.7385
354 | 618.5333 | 614.1475 | 100.7141
355 | 618.6911 | 614.2924 | 100.7161
356 | 618.8906 | 614.4265 | 100.7265
357 | 619.0773 | 614.8594 | 100.686
358 | 618.7423 | 614.433 | 100.7013
359 | 619.5443 | 614.812 | 100.7697
360 | 618.5353 | 614.6602 | 100.6305
361 | 617.7731 | 613.4311 | 100.7078
362 | 619.2954 | 614.8513 | 100.7228
363 | 619.9867 | 615.4322 | 100.7401
364 | 620.4892 | 615.9107 | 100.7434
365 | 620.9872 | 616.4219 | 100.7406
366 | 620.2426 | 616.811 | 100.5564
367 | 618.0887 | 614.2246 | 100.6291
368 | 617.8074 | 613.8883 | 100.6384
369 | 620.09 | 615.1713 | 100.7996
370 | 620.8925 | 616.2909 | 100.7467
371 | 621.1481 | 616.8384 | 100.6987
372 | 621.5489 | 617.0972 | 100.7214
373 | 621.9955 | 617.6303 | 100.7068
374 | 623.4116 | 618.5214 | 100.7906
375 | 623.7444 | 619.5901 | 100.6705
376 | 623.4988 | 619.0221 | 100.7232
377 | 625.3296 | 620.4251 | 100.7905
378 | 625.402 | 620.846 | 100.7338
379 | 625.7976 | 620.9352 | 100.7831
380 | 626.7999 | 622.0443 | 100.7645
381 | 626.4419 | 622.421 | 100.646
382 | 626.1604 | 621.0588 | 100.8214
383 | 625.5693 | 621.6219 | 100.635
384 | 625.692 | 620.8457 | 100.7806
385 | 627.4681 | 622.678 | 100.7693
386 | 628.27 | 623.4268 | 100.7769
387 | 628.9736 | 623.8855 | 100.8156
388 | 629.0719 | 624.3734 | 100.7525
389 | 628.6734 | 624.518 | 100.6654
390 | 627.6611 | 623.2601 | 100.7061
391 | 626.308 | 622.059 | 100.6831
392 | 627.9279 | 623.2047 | 100.7579
393 | 628.3185 | 623.5078 | 100.7716
394 | 628.3845 | 623.8088 | 100.7335
395 | 628.7196 | 624.0331 | 100.751
396 | 628.9056 | 624.3198 | 100.7345
397 | 629.3301 | 624.5413 | 100.7668
398 | 629.5875 | 624.8979 | 100.7505
399 | 629.8756 | 625.3443 | 100.7246
400 | 630.1859 | 625.3095 | 100.7798
401 | 629.9881 | 625.4781 | 100.721
402 | 630.2755 | 625.7215 | 100.7278
403 | 630.2292 | 625.5781 | 100.7435
404 | 630.1739 | 625.6619 | 100.7212
405 | 632.1638 | 626.8229 | 100.8521
406 | 633.5459 | 628.8261 | 100.7506
407 | 633.5094 | 628.4658 | 100.8025
408 | 633.2198 | 628.7653 | 100.7084
409 | 633.4554 | 628.612 | 100.7705
410 | 633.0307 | 628.7773 | 100.6765
411 | 633.5965 | 628.7985 | 100.763
412 | 633.8849 | 628.9621 | 100.7827
413 | 634.3329 | 629.7552 | 100.7269
414 | 635.2384 | 630.3788 | 100.7709
415 | 635.803 | 630.9531 | 100.7687
416 | 636.2336 | 631.1917 | 100.7988
417 | 636.3171 | 631.4384 | 100.7726
418 | 637.2628 | 631.7982 | 100.8649
419 | 637.5663 | 632.6792 | 100.7725
420 | 636.1707 | 631.7816 | 100.6947
421 | 635.4772 | 630.958 | 100.7163
422 | 636.4917 | 631.212 | 100.8364
423 | 637.8493 | 633.3806 | 100.7055
424 | 638.4041 | 633.2153 | 100.8194
425 | 638.1502 | 633.597 | 100.7186
426 | 637.5946 | 632.3277 | 100.8329
427 | 638.8699 | 633.9148 | 100.7817
428 | 639.5602 | 634.7845 | 100.7523
429 | 638.739 | 634.0686 | 100.7366
430 | 639.3617 | 633.9007 | 100.8615
431 | 640.245 | 635.5356 | 100.741
432 | 640.3497 | 635.559 | 100.7538
433 | 639.6668 | 635.2603 | 100.6937
434 | 639.575 | 634.4453 | 100.8085
435 | 639.4697 | 634.1867 | 100.833
436 | 639.0112 | 635.2481 | 100.5924
437 | 638.2455 | 633.0959 | 100.8134
438 | 638.5113 | 634.1438 | 100.6887
439 | 639.0846 | 634.1756 | 100.7741
440 | 638.184 | 633.928 | 100.6714
441 | 638.5915 | 633.4373 | 100.8137
442 | 638.1843 | 633.6446 | 100.7164
443 | 638.3751 | 633.9185 | 100.703
444 | 637.8049 | 633.5184 | 100.6766
445 | 638.0733 | 632.8832 | 100.8201
446 | 638.2012 | 634.2704 | 100.6197
447 | 638.2012 | 633.491 | 100.7435
448 | 638.124 | 633.6784 | 100.7016
449 | 638.0193 | 633.6098 | 100.6959
450 | 637.273 | 633.1487 | 100.6514
451 | 637.6412 | 633.1974 | 100.7018
452 | 637.8971 | 633.3192 | 100.7228
453 | 638.1938 | 633.3298 | 100.768
454 | 638.1848 | 633.5639 | 100.7293
455 | 637.1952 | 633.4852 | 100.5856
456 | 637.9467 | 632.7922 | 100.8146
457 | 638.4505 | 633.7356 | 100.744
458 | 639.629 | 636.3555 | 100.5144
459 | 639.1531 | 634.9234 | 100.6662
460 | 639.1654 | 634.6323 | 100.7143
461 | 640.0214 | 634.6982 | 100.8387
462 | 640.0773 | 635.2909 | 100.7534
463 | 640.242 | 635.6359 | 100.7247
464 | 641.4298 | 635.9092 | 100.8681
465 | 640.2886 | 636.0251 | 100.6703
466 | 639.1819 | 634.7166 | 100.7035
467 | 640.7862 | 635.6389 | 100.8098
468 | 640.076 | 636.5052 | 100.561
469 | 640.0849 | 635.1987 | 100.7692
470 | 639.3196 | 635.553 | 100.5926
471 | 640.0234 | 634.9678 | 100.7962
472 | 640.5446 | 635.6233 | 100.7743
473 | 640.8435 | 636.3574 | 100.705
474 | 640.3439 | 636.2004 | 100.6513
475 | 641.0666 | 635.9106 | 100.8108
476 | 641.0861 | 636.966 | 100.6468
477 | 642.0656 | 636.9209 | 100.8077
478 | 641.7259 | 637.4739 | 100.667
479 | 641.126 | 636.9467 | 100.6562
480 | 641.3907 | 636.99 | 100.6909
481 | 641.0857 | 636.1914 | 100.7693
482 | 641.5521 | 636.5189 | 100.7907
483 | 641.4592 | 637.5499 | 100.6132
484 | 641.303 | 636.9935 | 100.6765
485 | 641.9921 | 636.8606 | 100.8057
486 | 642.0794 | 637.6816 | 100.6897
487 | 641.7359 | 637.4934 | 100.6655
488 | 641.0627 | 636.4889 | 100.7186
489 | 642.245 | 636.9914 | 100.8247
490 | 641.4073 | 637.6882 | 100.5832
491 | 641.9364 | 636.4517 | 100.8618
492 | 641.5566 | 639.2584 | 100.3595
493 | 644.2163 | 637.6506 | 101.0297
494 | 641.6395 | 639.8842 | 100.2743
495 | 641.4743 | 635.7335 | 100.903
496 | 640.5781 | 636.2829 | 100.6751
497 | 641.4314 | 635.6876 | 100.9036
498 | 640.9853 | 637.2735 | 100.5825
499 | 641.3821 | 636.797 | 100.72
500 | 641.3269 | 637.0044 | 100.6786
501 | 642.0488 | 637.0942 | 100.7777
502 | 641.5746 | 637.8857 | 100.5783
503 | 642.0071 | 637.3863 | 100.725
504 | 640.9654 | 637.6466 | 100.5205
505 | 641.7828 | 636.3751 | 100.8498
506 | 642.3024 | 638.32 | 100.6239
507 | 641.1069 | 638.0839 | 100.4738
508 | 642.2054 | 636.7414 | 100.8581
509 | 640.7733 | 637.8412 | 100.4597
510 | 641.1729 | 635.5105 | 100.891
511 | 641.1415 | 637.0513 | 100.6421
512 | 641.431 | 637.199 | 100.6641
513 | 641.8129 | 637.2894 | 100.7098
514 | 641.9953 | 638.173 | 100.5989
515 | 641.626 | 637.6487 | 100.6238
516 | 641.0899 | 637.4279 | 100.5745
517 | 641.3106 | 636.7514 | 100.716
518 | 642.4787 | 638.0293 | 100.6974
519 | 639.97 | 637.5674 | 100.3768
520 | 640.3178 | 635.2558 | 100.7968
521 | 639.3544 | 635.5795 | 100.5939
522 | 640.4545 | 635.3324 | 100.8062
523 | 639.2444 | 636.2428 | 100.4718
524 | 639.0964 | 634.7846 | 100.6793
525 | 639.7124 | 635.4987 | 100.6631
526 | 638.4272 | 635.4094 | 100.4749
527 | 637.8187 | 633.1344 | 100.7399
528 | 640.3626 | 636.3619 | 100.6287
529 | 638.6783 | 636.1098 | 100.4038
530 | 639.0497 | 634.8476 | 100.6619
531 | 639.3961 | 635.6294 | 100.5926
532 | 639.4719 | 635.3723 | 100.6452
533 | 638.2277 | 635.1839 | 100.4792
534 | 637.9163 | 633.4519 | 100.7048
535 | 637.0099 | 634.1249 | 100.455
536 | 636.0991 | 632.5543 | 100.5604
537 | 635.4111 | 631.9681 | 100.5448
538 | 635.2096 | 631.2791 | 100.6226
539 | 634.2748 | 631.019 | 100.516
540 | 633.6554 | 629.9453 | 100.589
541 | 631.8679 | 629.5447 | 100.369
542 | 631.4147 | 626.9947 | 100.7049
543 | 632.9211 | 628.7626 | 100.6614
544 | 630.8826 | 628.5196 | 100.376
545 | 631.2936 | 626.6042 | 100.7484
546 | 630.8286 | 628.0521 | 100.4421
547 | 630.7717 | 626.8395 | 100.6273
548 | 632.1704 | 627.7756 | 100.7001
549 | 630.4369 | 627.8435 | 100.4131
550 | 630.8734 | 626.3829 | 100.7169
551 | 631.4724 | 628.0593 | 100.5434
552 | 631.1049 | 627.3938 | 100.5915
553 | 631.0945 | 627.2301 | 100.6161
554 | 630.8378 | 626.9944 | 100.613
555 | 630.9724 | 627.0951 | 100.6183
556 | 633.0709 | 627.5517 | 100.8795
557 | 632.5381 | 629.6205 | 100.4634
558 | 630.7166 | 627.3863 | 100.5308
559 | 630.9844 | 626.9635 | 100.6413
560 | 630.7055 | 626.7169 | 100.6364
561 | 630.1639 | 626.6634 | 100.5586
562 | 629.6262 | 626.1265 | 100.5589
563 | 629.6706 | 625.9592 | 100.5929
564 | 629.2183 | 625.9282 | 100.5256
565 | 628.5179 | 624.9531 | 100.5704
566 | 627.8849 | 624.4953 | 100.5428
567 | 627.2961 | 624.0951 | 100.5129
568 | 626.7611 | 623.4832 | 100.5257
569 | 626.4139 | 623.0827 | 100.5346
570 | 624.8079 | 622.6824 | 100.3413
571 | 624.5047 | 620.0851 | 100.7127
572 | 625.1135 | 621.6886 | 100.5509
573 | 625.1721 | 621.2241 | 100.6355
574 | 625.5121 | 622.3319 | 100.511
575 | 624.8021 | 621.6023 | 100.5148
576 | 624.5112 | 620.8918 | 100.5829
577 | 624.7556 | 621.1588 | 100.579
578 | 621.1688 | 619.3529 | 100.2932
579 | 620.8674 | 617.1435 | 100.6034
580 | 622.5834 | 618.0929 | 100.7265
581 | 622.8092 | 619.5564 | 100.525
582 | 621.4709 | 618.8195 | 100.4285
583 | 621.0593 | 617.6712 | 100.5485
584 | 621.1563 | 617.5157 | 100.5896
585 | 620.4259 | 617.5469 | 100.4662
586 | 619.1338 | 616.3355 | 100.454
587 | 617.9057 | 614.5557 | 100.5451