## Sheet1
Cycle number | Capacity rang from 0.01-0.85 V | Capacity rang from 0.85-3.0 V
2 | 232.99304 | 213.35797
10 | 246.98296 | 173.35299
20 | 258.07938 | 150.01388
40 | 270.4398 | 136.6812
100 | 280.3865 | 140.0156
150 | 291.3822 | 166.682
200 | 303.6735 | 213.3689
250 | 310.2543 | 256.7123
300 | 316.6983 | 276.7143
350 | 323.2245 | 290.0521
400 | 331.5087 | 293.3892
450 | 336.4326 | 296.7162
500 | 343.6229 | 293.3815